## Feuil1
fid | Project No | Date | Sample No | Depth (m) | Average Diam (mm) | L/D Ratio | UCS (Mpa) | density (mg/m3) | Location | Other | Rock type | Elevation (m)
1 | Ballycoolin Quarry 3974-10-13 | 11.12.2013 | Bh 8 | 13.13 - 13.65 | 63.1 | 2.74 | 66.3 | 2.7 | Ballycoolin Quarry | On rock cores | Calcareous shale, limestone conglomerate | 82
2 | Ballycoolin Quarry 3974-10-13 | 11.12.2013 | Bh 8 | 14.70 - 14.90 | 63.2 | 2.23 | 97.6 | 2.81 | Ballycoolin Quarry | On rock cores | Calcareous shale, limestone conglomerate | 82
3 | Ballycoolin Quarry 3974-10-13 | 11.12.2013 | Bh 8 | 15.80 - 15.95 | 63.2 | 1.31 | 119.7 | 2.71 | Ballycoolin Quarry | On rock cores | Calcareous shale, limestone conglomerate | 82
4 | Ballycoolin Quarry 3974-10-13 | 11.12.2013 | Bh 8 | 16.30 - 16.50 | 63.1 | 2.74 | 100 | 2.72 | Ballycoolin Quarry | On rock cores | Calcareous shale, limestone conglomerate | 82
5 | Cullenmore | 20.11.2013 | Bh 101 | 6.00 | 63.1 | 1.43 | 45.1 | 2.72 | Cullenmore, Connacht | On rock cores | Greywacke && quartzite | 53
6 | Cullenmore | 20.11.2013 | Bh 102 | 4.30 | 63 | 2.38 | 13.9 | 2.55 | Cullenmore, Connacht | On rock cores | Greywacke && quartzite | 53
7 | Cullenmore | 20.11.2013 | Bh 103 | 5.30 | 63 | 2.42 | 47.6 | 2.67 | Cullenmore, Connacht | On rock cores | Greywacke && quartzite | 53
8 | Cullenmore | 20.11.2013 | Bh 104 | 3.60 | 63.1 | 1.48 | 81 | 2.67 | Cullenmore, Connacht | On rock cores | Greywacke && quartzite | 53
9 | Cullenmore | 20.11.2013 | Bh 104 | 8.00 | 63.1 | 1.8 | 83.8 | 2.68 | Cullenmore, Connacht | On rock cores | Greywacke && quartzite | 53
10 | Glenties | 10.10.2013 | RC1 | 15.05 | 62.9 | 2.78 | 45.3 | 2.75 | Glenties, Donegal | On rock cores | Pelitic, semi-pelitic, psammitic schist | 49
11 | Glenties | 10.10.2014 | RC1 | 18.00 | 63 | 2.5 | 28 | 2.68 | Glenties, Donegal | On rock cores | Pelitic, semi-pelitic, psammitic schist | 49
12 | Glenties | 10.10.2013 | RC1 | 10.15 | 62.6 | 1.94 | 34.4 | 2.74 | Glenties, Donegal | On rock cores | Pelitic, semi-pelitic, psammitic schist | 49
13 | Three Rock Mountains | 09.10.2013 | RC1 | 2.15 - 2.55 | 63 | 2.78 | 18.5 | 2.52 | Ballyedmonduff | On rock cores | Granite with muscovite phenocrysts | 444
14 | Three Rock Mountains | 09.10.2013 | RC2 | 6.20 - 6.25 | 63 | 2.26 | 20.8 | 2.64 | Ballyedmonduff | On rock cores | Granite with muscovite phenocrysts | 444
15 | Grangecastle | 13.09.2013 | RC1 | 5.95 - 6.15 | 63.05 | 2.743854 | 151.496 | 2.726331 | Kilmahuddrick, Co. Dublin | On rock cores | Dark limestone &amp;& shale (`calp) | 67
16 | Grangecastle | 13.09.2014 | RC2 | 4.00 - 4.20 | 63.13333 | 2.50264 | 18.31683 | 2.699289 | Kilmahuddrick, Co. Dublin | On rock cores | Dark limestone &amp;& shale (`calp) | 67
17 | Grangegorman | 29.06.2013 | BHEQ1 | 23.80 - 24.10 | 63.15 | 2.432304 | 179.4319 | 2.739603 | Dublin 7 | On rock cores | Dark limestone &amp;& shale (`calp | 20
18 | Grangegorman | 29.06.2013 | EQRC2 | 22.60 - 22.83 | 60.41667 | 2.462897 | 32.57943 | 2.681993 | Dublin 7 | On rock cores | Dark limestone &amp;& shale (`calp | 20
19 | Grangegorman | 29.06.2013 | EQRC3 | 24.90 - 25.25 | 62.95 | 2.716442 | 78.33437 | 2.724711 | Dublin 7 | On rock cores | Dark limestone &amp;& shale (`calp | 20
20 | Grangegorman | 29.06.2013 | EQRC4 | 20.75 - 21.05 | 63.06667 | 2.353066 | 79.26127 | 2.687785 | Dublin 7 | On rock cores | Dark limestone &amp;& shale (`calp | 20
21 | Hollyford Wind Farm | 28.03.2013 | T3 | 4.80 | 63.2 | 1.30 | 39.8 | 2.61 | Munster, Tipperary | On rock cores | Greywacke, siltstone &amp;& grit | 324
22 | Lismore WWTP | 28.01.2013 | Bh1 | 1.3 - 1.5 | 63.08333 | 1.501189 | 23.64424 | 2.697438 | Munster, Waterford | On rock cores | Massive unbedded lime-mudstone | 50
23 | Lismore WWTP | 28.01.2013 | Bh2 | 3.5 - 3.9 | 63.1 | 2.397781 | 78.88974 | 2.701328 | Munster, Waterford | On rock cores | Massive unbedded lime-mudstone | 50
24 | Monaincha Wind Farm | 03.07.2013 | T14 | 28.10 - 28.35 | 46.66667 | 2.625 | 44.375 | 2.708484 | Munster, Tipperary | On rock cores | Dark muddy limestone, shale | 105
25 | Monaincha Wind Farm | 03.07.2013 | T15 | 28.9 | 46.55 | 2.75188 | 25.44243 | 2.724633 | Munster, Tipperary | On rock cores | Dark muddy limestone, shale | 105
26 | Percy Place | 04.12.2013 | Bh 2 | 8.15 | 63.13333 | 1.780359 | 2.712988 | 6 | Dublin 4 | On rock cores | Dark limestone &amp;& shale (`calp | 10
27 | Raffeen - Trabeg 110 kV line | 08.02.2013 | Bh. 1 | 16 | 61.36667 | 2.750679 | 65.11804 | 2.713212 | Munster, Cork | On rock cores | Purple mudstone and sandstone | 4
28 | Raffeen - Trabeg 110 kV line | 08.02.2013 | Bh. 2 | 24 | 63.03333 | 1.572184 | 66.04616 | 2.707877 | Munster, Cork | On rock cores | Purple mudstone and sandstone | 4
29 | Raffeen - Trabeg 110 kV line | 08.02.2013 | Bh. 3 | 19 | 63.18333 | 2.795041 | 32.88242 | 2.708979 | Munster, Cork | On rock cores | Purple mudstone and sandstone | 4
30 | Albert Quay, Cork | 18.02.2014 | Bh 1 | 24.00 - 24.30 | 63.2 | 176 | 2.78481 | 2.703378 | Albert Quay, Cork | On rock cores | Dark muddy limestone, shale | 4
31 | Albert Quay, Cork | 18.02.2014 | Bh 2 | 21.20 - 21.40 | 63.21667 | 159.1 | 2.516741 | 2.704803 | Albert Quay, Cork | On rock cores | Dark muddy limestone, shale | 4
32 | Albert Quay, Cork | 18.02.2014 | Bh 3 | 17.80 - 18.97 | 63.11667 | 109 | 1.726961 | 2.705846 | Albert Quay, Cork | On rock cores | Dark muddy limestone, shale | 4
33 | Ballina | 10.03.2014 | Bh 1 | 10.57 - 10.90 | 174.2 | 2.770944 | 30.66946 | 2.408604 | Ballina, County Mayo | On rock cores | Grey limestone, thin shale | 10
34 | Birdhill | 27.03.2014 | Bh 1 | 3.40 - 3.70 | 62.98333 | 2.745171 | 67.85218 | 2.688205 | Birdhill, Tipperary | On rock cores | Greywacke, siltstone &amp;& grit | 48
35 | Birdhill | 27.03.2014 | Bh 3 | 2.81 - 3.05 | 63.15 | 2.737926 | 159.6369 | 2.700071 | Birdhill, Tipperary | On rock cores | Greywacke, siltstone &amp;& grit | 49
36 | Birdhill | 27.03.2014 | Bh 4 | 3.60 - 3.93 | 63.06667 | 2.768499 | 77.66067 | 2.610448 | Birdhill, Tipperary | On rock cores | Greywacke, siltstone &amp;& grit | 50
37 | Birdhill | 27.03.2014 | Bh 5 | 3.70 - 3.84 | 63.1 | 2.144216 | 31.37043 | 2.659634 | Birdhill, Tipperary | On rock cores | Greywacke, siltstone &amp;& grit | 51
38 | Birdhill | 27.03.2014 | Bh 6 | 5.94 - 6.28 | 63.06667 | 2.754228 | 148.855 | 2.738973 | Birdhill, Tipperary | On rock cores | Greywacke, siltstone &amp;& grit | 52
39 | Birdhill | 27.03.2014 | Bh 7 | 4.25 - 4.52 | 63.06667 | 2.749471 | 100.197 | 2.70439 | Birdhill, Tipperary | On rock cores | Greywacke, siltstone &amp;& grit | 53
40 | Collon, Belpatrick Wind Farm | 22.05.2014 | Bh 1 | 5.05 - 5.40 | 63.03333 | 2.025912 | 74.37804 | 2.736305 | Collon, Laytown | On rock cores | Black mudstone, siltstone, greywacke | 236
41 | Collon, Belpatrick Wind Farm | 22.05.2014 | *Bh 1 | 5.05 - 5.40 | 62.98333 | 1.981477 | 98.697 | 2.749299 | Collon, Laytown | On rock cores | Black mudstone, siltstone, greywacke | 236
42 | Derrysallagh Windfarm | 26.08.2014 | RC2 | 15 | 62.3 | 1.043339 | 143.6839 | 2.530997 | Derrysallagh, Sligo | On rock cores | Shale &amp;& minor turbiditic sandstone | 137
43 | Derrysallagh Windfarm | 26.08.2014 | RC6 | 14.5 | 62.63333 | 1.02182 | 202.8519 | 2.557455 | Derrysallagh, Sligo | On rock cores | Shale &amp;& minor turbiditic sandstone | 137
44 | Derrysallagh Windfarm | 26.08.2014 | RC7 | 8.75 | 62.58333 | 0.9411451 | 162.5409 | 2.506276 | Derrysallagh, Sligo | On rock cores | Shale &amp;& minor turbiditic sandstone | 137
45 | Derrysallagh Windfarm | 26.08.2014 | RC8 | 9.15 | 62.65 | 1.029529 | 141.7586 | 2.48649 | Derrysallagh, Sligo | On rock cores | Shale &amp;& minor turbiditic sandstone | 137
46 | Derrysallagh Windfarm | 26.08.2014 | RC9 | 13.9 | 62.28333 | 0.9601284 | 287.1934 | 2.536303 | Derrysallagh, Sligo | On rock cores | Shale &amp;& minor turbiditic sandstone | 137
47 | Derrysallagh Windfarm | 26.08.2014 | RC10 | 14.6 | 62.43333 | 1.052322 | 23.28985 | 2.539584 | Derrysallagh, Sligo | On rock cores | Shale &amp;& minor turbiditic sandstone | 137
48 | Derrysallagh Windfarm | 26.08.2014 | RC11 | 24.4 | 63.03333 | 0.9994712 | 160.2284 | 2.529066 | Derrysallagh, Sligo | On rock cores | Shale &amp;& minor turbiditic sandstone | 137
49 | Grange Castle | 06.11.2014 | Bh. 1 | 4.7 | 62.88333 | 1.017758 | 179.991 | 2.702683 | Kilmahuddrick, Co. Dublin | On rock cores | Dark limestone &amp;& shale (`calp) | 67
50 | Grange Castle | 06.11.2014 | Bh. 2 | 2.35 | 63.16667 | 1.00686 | 99.88 | 2.69032 | Kilmahuddrick, Co. Dublin | On rock cores | Dark limestone &amp;& shale (`calp) | 67
51 | Grange Castle | 06.11.2014 | Bh. 3 | 5.8 | 63.08333 | 1.025627 | 159.9745 | 2.675308 | Kilmahuddrick, Co. Dublin | On rock cores | Dark limestone &amp;& shale (`calp) | 67
52 | Grange Castle | 06.11.2014 | Bh. 4 | 4.4 | 63.1 | 1.014263 | 179.7164 | 2.713134 | Kilmahuddrick, Co. Dublin | On rock cores | Dark limestone &amp;& shale (`calp) | 67
53 | Grange Castle | 06.11.2014 | Bh. 5 | 2.65 | 63.05 | 0.9928628 | 56.24248 | 2.608859 | Kilmahuddrick, Co. Dublin | On rock cores | Dark limestone &amp;& shale (`calp) | 67
54 | Grange Castle | 06.11.2014 | Bh. 6 | 6.3 | 63.13333 | 1.007392 | 79.92451 | 2.702704 | Kilmahuddrick, Co. Dublin | On rock cores | Dark limestone &amp;& shale (`calp) | 67
55 | Grange Castle | 06.11.2014 | Bh. 7 | 4.65 | 63.08333 | 1.009775 | 179.8114 | 2.689179 | Kilmahuddrick, Co. Dublin | On rock cores | Dark limestone &amp;& shale (`calp) | 67
56 | Grange Castle | 06.11.2014 | Bh. 8 | 6.5 | 62.76667 | 1.013277 | 52.00056 | 2.651037 | Kilmahuddrick, Co. Dublin | On rock cores | Dark limestone &amp;& shale (`calp) | 67
57 | Grange Castle | 06.11.2014 | Bh. 9 | 3.8 | 63.13333 | 1.007392 | 139.9158 | 2.730329 | Kilmahuddrick, Co. Dublin | On rock cores | Dark limestone &amp;& shale (`calp) | 67
58 | Grange Castle | 06.11.2014 | Bh. 10 | 7.75 | 62.83333 | 1.01061 | 82.94704 | 2.666848 | Kilmahuddrick, Co. Dublin | On rock cores | Dark limestone &amp;& shale (`calp) | 67
59 | Grange Castle | 06.11.2014 | Bh. 11 | 6.5 | 63.08333 | 1.019287 | 78.06757 | 2.703395 | Kilmahuddrick, Co. Dublin | On rock cores | Dark limestone &amp;& shale (`calp) | 67
60 | Grange Castle | 06.11.2014 | Bh. 12 | 3.6 | 63.15 | 1.005542 | 223.4917 | 2.71056 | Kilmahuddrick, Co. Dublin | On rock cores | Dark limestone &amp;& shale (`calp) | 67
61 | Grange Castle | 06.11.2014 | Bh. 13 | 8 | 63.18333 | 1.016091 | 93.54425 | 2.675197 | Kilmahuddrick, Co. Dublin | On rock cores | Dark limestone &amp;& shale (`calp) | 67
62 | Grange Castle | 06.11.2014 | Bh. 14 | 4.7 | 62.86667 | 1.02439 | 184.9188 | 2.702327 | Kilmahuddrick, Co. Dublin | On rock cores | Dark limestone &amp;& shale (`calp) | 67
63 | Grange Castle | 06.11.2014 | Bh. 15 | 7.4 | 62.8 | 1.006369 | 150.4446 | 2.695123 | Kilmahuddrick, Co. Dublin | On rock cores | Dark limestone &amp;& shale (`calp) | 67
64 | Grange Castle | 06.11.2014 | Bh. 16 | 5.6 | 63.08333 | 1.006605 | 119.9809 | 2.700672 | Kilmahuddrick, Co. Dublin | On rock cores | Dark limestone &amp;& shale (`calp) | 67
65 | Grange Castle | 06.11.2014 | Bh. 17 | 7.05 | 63.11667 | 0.9965672 | 119.8542 | 2.702214 | Kilmahuddrick, Co. Dublin | On rock cores | Dark limestone &amp;& shale (`calp) | 67
66 | Grange Castle | 06.11.2014 | Bh. 18 | 3.7 | 63.05 | 0.9849326 | 139.9656 | 2.721154 | Kilmahuddrick, Co. Dublin | On rock cores | Dark limestone &amp;& shale (`calp) | 67
67 | Grange Castle | 06.11.2014 | Bh. 19 | 3.6 | 63.01667 | 0.9949749 | 67.26742 | 2.60592 | Kilmahuddrick, Co. Dublin | On rock cores | Dark limestone &amp;& shale (`calp) | 67
68 | Grange Castle | 06.11.2014 | Bh. 20 | 4.2 | 63.1 | 1.001585 | 199.8625 | 2.732804 | Kilmahuddrick, Co. Dublin | On rock cores | Dark limestone &amp;& shale (`calp) | 67
69 | Grange Castle | 06.11.2014 | Bh. 21 | 2.25 | 63.15 | 1.003959 | 179.4319 | 2.744547 | Kilmahuddrick, Co. Dublin | On rock cores | Dark limestone &amp;& shale (`calp) | 67
70 | Grange Castle | 06.11.2014 | Bh. 22 | 6 | 63.05 | 1.005551 | 180.0016 | 2.733052 | Kilmahuddrick, Co. Dublin | On rock cores | Dark limestone &amp;& shale (`calp) | 67
71 | Grange Castle | 06.11.2014 | Bh. 23 | 8.4 | 63.1 | 1.009509 | 119.9175 | 2.762056 | Kilmahuddrick, Co. Dublin | On rock cores | Dark limestone &amp;& shale (`calp) | 67
72 | Grange Castle | 06.11.2014 | Bh. 24 | 4.4 | 63.08333 | 1.011361 | 100.1441 | 2.571127 | Kilmahuddrick, Co. Dublin | On rock cores | Dark limestone &amp;& shale (`calp) | 67
73 | Grange Castle | 06.11.2014 | Bh. 25 | 6.8 | 63.16667 | 1.011609 | 139.7682 | 2.719138 | Kilmahuddrick, Co. Dublin | On rock cores | Dark limestone &amp;& shale (`calp) | 67
74 | Grange Castle | 06.11.2014 | Bh. 26 | 3.9 | 63.08333 | 0.9923382 | 119.9809 | 2.679701 | Kilmahuddrick, Co. Dublin | On rock cores | Dark limestone &amp;& shale (`calp) | 67
75 | Grange Castle | 06.11.2014 | Bh. 27 | 4.3 | 62.98333 | 1.009791 | 120.3622 | 2.662099 | Kilmahuddrick, Co. Dublin | On rock cores | Dark limestone &amp;& shale (`calp) | 67
76 | Grange Castle | 06.11.2014 | Bh. 29 | 5 | 63.1 | 1.015848 | 198.5834 | 2.697926 | Kilmahuddrick, Co. Dublin | On rock cores | Dark limestone &amp;& shale (`calp) | 67
77 | Grange Castle | 06.11.2014 | Bh. 30 | 7.05 | 62.68333 | 1.006647 | 79.94202 | 2.618041 | Kilmahuddrick, Co. Dublin | On rock cores | Dark limestone &amp;& shale (`calp) | 67
78 | Mahon | 05.12.2014 | 1 | 5.00 - 5.13 | 63 | 1.65873 | 71.28088 | 2.693766 | Mahon, Cork | On rock cores | Massive unbedded lime-mudstone | 7
79 | Mahon | 05.12.2014 | 3 | 7.00 - 7.40 | 62.98333 | 1.65123 | 120.3622 | 2.701977 | Mahon, Cork | On rock cores | Massive unbedded lime-mudstone | 7
80 | Mahon | 05.12.2014 | 4 | 6.10 - 6.37 | 63.03333 | 1.653094 | 99.98254 | 2.712504 | Mahon, Cork | On rock cores | Massive unbedded lime-mudstone | 7
81 | Thomastown | 15.12.2014 | RC - 008 B1 | 0.78 - 1.11 | 63.1 | 1.651347 | 199.8625 | 2.741761 | Thomastown, Kilkenny | On rock cores | Yellow &amp;& red sandstone &amp;& green mudstone | 29
82 | Thomastown | 15.12.2014 | RC - 013 | 2.25 - 2.34 | 63.03333 | 1.232681 | 99.98254 | 2.72409 | Thomastown, Kilkenny | On rock cores | Yellow &amp;& red sandstone &amp;& green mudstone | 29
83 | Thomastown | 15.12.2014 | RC - 016 B1 | 2.20 - 2.40 | 63.16667 | 0.9197889 | 99.88 | 2.731345 | Thomastown, Kilkenny | On rock cores | Yellow &amp;& red sandstone &amp;& green mudstone | 29
84 | Thomastown | 15.12.2014 | RC - 035 B1 | 1.98 | 63.06667 | 1.555497 | 96.57966 | 2.634367 | Thomastown, Kilkenny | On rock cores | Yellow &amp;& red sandstone &amp;& green mudstone | 29
85 | Thomastown | 15.12.2014 | RC - 038 B1 | 1.41 | 63.15 | 1.216152 | 88.53465 | 2.580382 | Thomastown, Kilkenny | On rock cores | Yellow &amp;& red sandstone &amp;& green mudstone | 29
86 | Thomastown | 15.12.2014 | RC - 087 B1 | 2.58 - 2.75 | 63.11667 | 1.257988 | 139.9897 | 2.713475 | Thomastown, Kilkenny | On rock cores | Yellow &amp;& red sandstone &amp;& green mudstone | 29
87 | Thomastown | 15.12.2014 | RC - 116 B1 | 3.98 | 62.98333 | 1.03837 | 44.10071 | 2.763545 | Thomastown, Kilkenny | On rock cores | Yellow &amp;& red sandstone &amp;& green mudstone | 29
88 | Thomastown | 15.12.2014 | RC - 118 B1 | 2.04 | 63.05 | 1.362411 | 52.43106 | 2.861707 | Thomastown, Kilkenny | On rock cores | Yellow &amp;& red sandstone &amp;& green mudstone | 29
89 | Thomastown | 15.12.2014 | RC - 118 B2 | 3.94 | 62.91667 | 1.605298 | 23.31936 | 2.854373 | Thomastown, Kilkenny | On rock cores | Yellow &amp;& red sandstone &amp;& green mudstone | 29
90 | Thomastown | 15.12.2014 | RC - 120 B1 | 1.72 | 63 | 1.126984 | 42.92251 | 2.835656 | Thomastown, Kilkenny | On rock cores | Yellow &amp;& red sandstone &amp;& green mudstone | 29
91 | Thomastown | 15.12.2014 | RC - 127 B1 | 2.7 | 63 | 0.7904762 | 53.82958 | 2.795048 | Thomastown, Kilkenny | On rock cores | Yellow &amp;& red sandstone &amp;& green mudstone | 29
92 | Thomastown | 15.12.2014 | RC - 130 | 3.55 | 62.93333 | 1.450742 | 100.622 | 2.824271 | Thomastown, Kilkenny | On rock cores | Yellow &amp;& red sandstone &amp;& green mudstone | 29
93 | Thomastown | 15.12.2014 | RC - 144 B1 | 1.19 | 62.98333 | 1.506748 | 47.21408 | 2.816653 | Thomastown, Kilkenny | On rock cores | Yellow &amp;& red sandstone &amp;& green mudstone | 29
94 | Thomastown | 15.12.2014 | RC - 152 B1 | 1.9 | 62.9 | 1.575517 | 120.6813 | 2.646627 | Thomastown, Kilkenny | On rock cores | Yellow &amp;& red sandstone &amp;& green mudstone | 29
95 | Thomastown | 15.12.2014 | RC - 199 B1 | 3.1 | 63 | 1.033333 | 25.15041 | 2.641763 | Thomastown, Kilkenny | On rock cores | Yellow &amp;& red sandstone &amp;& green mudstone | 29
96 | Thomastown | 15.12.2014 | RC - 203 B1 | 3 | 62.96667 | 1.559555 | 200.7099 | 2.65869 | Thomastown, Kilkenny | On rock cores | Yellow &amp;& red sandstone &amp;& green mudstone | 29
97 | Thomastown | 15.12.2014 | RC - 213 B1 | 4.08 | 63.03333 | 1.007403 | 93.15681 | 2.648437 | Thomastown, Kilkenny | On rock cores | Yellow &amp;& red sandstone &amp;& green mudstone | 29
98 | Thomastown | 15.12.2014 | RC - 213 B2 | 4.45 | 63.01667 | 1.101296 | 54.57061 | 2.709154 | Thomastown, Kilkenny | On rock cores | Yellow &amp;& red sandstone &amp;& green mudstone | 29
99 | Newtownmountkennedy | 30.10.2014 | BH3 | 6.2 | 62.96667 | 1.006882 | 28.29206 | 2.550345 | Newtownmountkennedy, Kilmacullagh | On rock cores | Greywacke &amp;& quartzite | 82
100 | South Dublin Business Park | 06.05.2014 | Bh 3 | 6.88 - 7.05 | 63.1 | 2.237718 | 52.98756 | 2.603535 | Dublin 24 | On rock cores | Dark limestone &amp;& shale (`calp) | 100
101 | South Dublin Business Park | 06.05.2014 | Bh 4 | 4.96 - 5.12 | 63.03333 | 2.335272 | 22.3038 | 2.586296 | Dublin 24 | On rock cores | Dark limestone &amp;& shale (`calp) | 100
102 | South Dublin Business Park | 06.05.2014 | Bh 5 | 0.93 - 1.08 | 62.9 | 2.4531 | 50.23562 | 2.608323 | Dublin 24 | On rock cores | Dark limestone &amp;& shale (`calp) | 100
103 | South Dublin Business Park | 06.05.2014 | Bh 6 | 1.97 - 2.10 | 63.01667 | 1.782068 | 34.4994 | 2.581 | Dublin 24 | On rock cores | Dark limestone &amp;& shale (`calp) | 100
104 | South Dublin Business Park | 06.05.2014 | Bh 7 | 3.12 - 3.32 | 62.75 | 2.709163 | 30.23391 | 2.601505 | Dublin 24 | On rock cores | Dark limestone &amp;& shale (`calp) | 100
105 | South Dublin Business Park | 06.05.2014 | Bh 8 | 4.90 - 5.08 | 63.01667 | 2.621529 | 17.05732 | 2.563458 | Dublin 24 | On rock cores | Dark limestone &amp;& shale (`calp) | 100
106 | South Dublin Business Park | 06.05.2014 | Bh 9 | 4.18 - 4.33 | 63 | 1.630159 | 11.03538 | 2.469536 | Dublin 24 | On rock cores | Dark limestone &amp;& shale (`calp) | 100
107 | South Dublin Business Park | 06.05.2014 | Bh 10 | 3.53 - 3.68 | 63 | 2.48254 | 18.63825 | 2.57006 | Dublin 24 | On rock cores | Dark limestone &amp;& shale (`calp) | 100
108 | South Dublin Business Park | 06.05.2014 | Bh 11 | 3.90 - 4.16 | 63.06667 | 2.747886 | 20.87171 | 2.576093 | Dublin 24 | On rock cores | Dark limestone &amp;& shale (`calp) | 100
109 | South Dublin Business Park | 06.05.2014 | Bh 12 | 3.00 - 3.20 | 62.73333 | 2.776833 | 14.94705 | 2.550346 | Dublin 24 | On rock cores | Dark limestone &amp;& shale (`calp) | 100
110 | South Dublin Business Park | 06.05.2014 | Bh 13 | 3.92 - 4.12 | 62.95 | 2.190627 | 8.739519 | 2.510333 | Dublin 24 | On rock cores | Dark limestone &amp;& shale (`calp) | 100
111 | South Dublin Business Park | 06.05.2014 | Bh 14 | 8.51 - 8.86 |  |  |  |  | Dublin 24 | Broke while cutting | Dark limestone &amp;& shale (`calp) | 100
112 | South Dublin Business Park | 06.05.2014 | Bh 15 | 5.97 - 6.10 | 62.98333 | 1.802064 | 16.947 | 2.556132 | Dublin 24 | On rock cores | Dark limestone &amp;& shale (`calp) | 100
113 | South Dublin Business Park | 06.05.2014 | Bh 16 | 2.43 - 2.57 | 62.8 | 2.291401 | 7.812791 | 2.464956 | Dublin 24 | On rock cores | Dark limestone &amp;& shale (`calp) | 100
114 | South Dublin Business Park | 06.05.2014 | Bh 17 | 6.30 - 6.50 | 62.96667 | 2.590259 | 26.52582 | 2.573812 | Dublin 24 | On rock cores | Dark limestone &amp;& shale (`calp) | 100
115 | South Dublin Business Park | 06.05.2014 | Bh 18 | 3.98 - 4.18 | 63.18333 | 2.761804 | 32.34022 | 2.603587 | Dublin 24 | On rock cores | Dark limestone &amp;& shale (`calp) | 100
116 | Thormamby Road | 26.08.2014 | BH5 | 5.20 - 5.33 | 62.58333 | 0.9523302 | 16.48165 | 2.658471 | Howth, Dublin | On rock cores | Polymict melange | 121
117 | AMETS Substation | 22.05.2015 | BH. 1 | 1.00 | 63.3 | 1.88 | 90.1 | 3.00 | Annagh Head, County Mayo | On rock cores | Foliated orthogneisses. | 8
118 | AMETS Substation | 22.05.2015 | BH. 1 | 7.20 | 63.4 | 1.87 | 99.2 | 2.74 | Annagh Head, County Mayo | On rock cores | Foliated orthogneisses. | 8
119 | AMETS Substation | 22.05.2015 | BH. 2 | 3.50 | 63.3 | 1.88 | 80.2 | 3.02 | Annagh Head, County Mayo | On rock cores | Foliated orthogneisses. | 8
120 | AMETS Substation | 22.05.2015 | BH. 2 | 5.50 | 63.3 | 1.89 | 71.3 | 3.03 | Annagh Head, County Mayo | On rock cores | Foliated orthogneisses. | 8
121 | Apple, Cork | 09.12.2015 | RC. 1 | 6.04 - 6.27 | 62.61667 | 1.889273 | 14.67806 | 2.401618 | Cork, Munster | On rock cores | Sandstone with mudstone &amp;& siltstone | 4
122 | Apple, Cork | 09.12.2015 | RC. 2 | 3.10 - 3.23 | 63.01667 | 1.84713 | 12.24793 | 2.546005 | Cork, Munster | On rock cores | Sandstone with mudstone &amp;& siltstone | 4
123 | Apple, Cork | 09.12.2015 | RC. 3 | 6.86 - 7.00 | 62.7 | 1.848485 | 6.41269 | 2.267392 | Cork, Munster | On rock cores | Sandstone with mudstone &amp;& siltstone | 4
124 | Apple, Cork | 09.12.2015 | RC. 4 | 8.18 - 8.34 | 62.66667 | 1.884574 | 23.63548 | 2.422712 | Cork, Munster | On rock cores | Sandstone with mudstone &amp;& siltstone | 4
125 | Apple, Cork | 09.12.2015 | RC. 5 | 5.01 - 5.20 | 62.96667 | 1.858126 | 97.81796 | 2.540266 | Cork, Munster | On rock cores | Sandstone with mudstone &amp;& siltstone | 4
126 | Apple, Cork | 09.12.2015 | RC. 8 | 6.10 - 6.33 | 62.9 | 1.877583 | 31.50587 | 2.390328 | Cork, Munster | On rock cores | Sandstone with mudstone &amp;& siltstone | 4
127 | Ballylongford Wind Farm | 25.06.2015 | T3 | 19.20 - 19.60 | 63.11667 | 1.898072 | 89.61898 | 2.664645 | Ballylongford, Co Kerry | On rock cores | Mudstone, siltstone &amp;& sandstone | 2
128 | Ballylongford Wind Farm | 25.06.2015 | T6 | 22.40 - 22.60 | 63.16667 | 1.894987 | 99.88 | 2.667236 | Ballylongford, Co Kerry | On rock cores | Mudstone, siltstone &amp;& sandstone | 2
129 | Ballylongford Wind Farm | 25.06.2015 | T7 | 23.13 - 23.28 | 62.83333 | 1.901857 | 7.901254 | 2.587099 | Ballylongford, Co Kerry | On rock cores | Mudstone, siltstone &amp;& sandstone | 2
130 | Ballylongford Wind Farm | 25.06.2015 | T8 | 18.72 - 18.85 | 63.2 | 1.778481 | 182.3358 | 2.89019 | Ballylongford, Co Kerry | On rock cores | Mudstone, siltstone &amp;& sandstone | 2
131 | Ballylongford Wind Farm | 25.06.2015 | T9 | 19.20 - 19.38 | 63.18333 | 1.856502 | 119.6014 | 2.767058 | Ballylongford, Co Kerry | On rock cores | Mudstone, siltstone &amp;& sandstone | 2
132 | Borris Watermains Rehabilitation | 22.07.2015 | RC - 044 | 2.58 - 2.81 | 63.2 | 2.689873 | 45.74334 | 2.615274 | Borris, Co Carlow | On rock cores | Pale, fine to coarse-grained granite | 62
133 | Borris Watermains Rehabilitation | 22.07.2015 | RC - 044 | 0.30 - 0.63 | 63.2 | 2.283228 | 34.84144 | 2.590997 | Borris, Co Carlow | On rock cores | Pale, fine to coarse-grained granite | 62
134 | Borris Watermains Rehabilitation | 22.07.2015 | RC - 044 | 0.63 - 0.93 | 63.18333 | 2.638354 | 55.36748 | 2.608798 | Borris, Co Carlow | On rock cores | Pale, fine to coarse-grained granite | 62
135 | Borris Watermains Rehabilitation | 22.07.2015 | RC - 045 | 1.60 - 1.80 | 63.05 | 2.628073 | 43.14272 | 2.610816 | Borris, Co Carlow | On rock cores | Pale, fine to coarse-grained granite | 62
136 | Borris Watermains Rehabilitation | 22.07.2015 | RC - 045 | 2.60 - 2.79 | 63.03333 | 2.679535 | 32.27001 | 2.594885 | Borris, Co Carlow | On rock cores | Pale, fine to coarse-grained granite | 62
137 | Borris Watermains Rehabilitation | 22.07.2015 | RC - 046 | 3.30 - 3.48 | 63.18333 | 2.649433 | 20.69902 | 2.522899 | Borris, Co Carlow | On rock cores | Pale, fine to coarse-grained granite | 62
138 | Borris Watermains Rehabilitation | 22.07.2015 | RC - 046 | 2.99 - 3.19 | 63.2 | 1.64557 | 21.80379 | 2.507393 | Borris, Co Carlow | On rock cores | Pale, fine to coarse-grained granite | 62
139 | Borris Watermains Rehabilitation | 22.07.2015 | RC - 047 | 2.30 - 2.52 | 63.01667 | 2.658027 | 66.69029 | 2.602127 | Borris, Co Carlow | On rock cores | Pale, fine to coarse-grained granite | 62
140 | Bushy Park House | 18.08.2015 | Bh. 1 | 4.57 - 4.79 | 62.73333 | 1.933581 | 134.2646 | 2.702122 | Bushy Park House, Terenure | On rock cores | Dark limestone &amp;& shale (`calp) | 54
141 | Bushy Park House | 18.08.2015 | Bh. 2 | 2.81 - 3.00 | 62.46667 | 1.919424 | 163.1486 | 2.695558 | Bushy Park House, Terenure | On rock cores | Dark limestone &amp;& shale (`calp) | 54
142 | Bushy Park House | 18.08.2015 | Bh. 3 | 3.97 - 4.14 | 63.11667 | 1.912332 | 119.8542 | 2.703853 | Bushy Park House, Terenure | On rock cores | Dark limestone &amp;& shale (`calp) | 54
143 | Carlingford Ferry SI | 25.09.2015 | Bh. 2 | 17.28 - 17.40 | 63.08333 | 1.886394 | 99.82411 | 2.732204 | Greenore, Greencastle | On rock cores | Limestone | 4
144 | Carlingford Ferry SI | 25.09.2015 | Bh. 2 | 17.65 - 17.75 | 62.88333 | 1.047972 | 141.0305 | 2.721014 | Greenore, Greencastle | On rock cores | Limestone | 4
145 | Carlingford Ferry SI | 25.09.2015 | Bh. 3 | 18.51 - 18.63 | 63.13333 | 1.897571 | 99.9855 | 2.693129 | Greenore, Greencastle | On rock cores | Limestone | 4
146 | Carlingford Ferry SI | 25.09.2015 | Bh. 3 | 20.84 - 20.96 | 63.23333 | 1.87243 | 94.60642 | 2.706949 | Greenore, Greencastle | On rock cores | Limestone | 4
147 | Carlingford Ferry SI | 25.09.2015 | Bh. 3 | 21.98 - 22.10 | 63.23333 | 1.848708 | 30.72878 | 2.710902 | Greenore, Greencastle | On rock cores | Limestone | 4
148 | Carlingford Ferry SI | 25.09.2015 | Bh. 3 | 22.52 - 22.64 | 63.2 | 1.900316 | 91.39105 | 2.701971 | Greenore, Greencastle | On rock cores | Limestone | 4
149 | Carlingford Ferry SI | 25.09.2015 | Bh. 12 | 23.14 - 23.27 | 63.01667 | 1.869347 | 100.0354 | 2.783571 | Greenore, Greencastle | On rock cores | Limestone | 4
150 | Carlingford Ferry SI | 25.09.2015 | Bh. 12 | 24.09 - 24.20 | 63.18333 | 1.685571 | 99.50838 | 2.782689 | Greenore, Greencastle | On rock cores | Limestone | 4
151 | Carlingford Ferry SI | 25.09.2015 | Bh. 12 | 25.28 - 25.40 | 63.18333 | 1.883408 | 119.6014 | 2.783865 | Greenore, Greencastle | On rock cores | Limestone | 4
152 | Carlingford Ferry SI | 25.09.2015 | Bh. 12 | 26.28 - 26.40 | 63.2 | 1.886076 | 133.5642 | 2.771845 | Greenore, Greencastle | On rock cores | Limestone | 4
153 | Carrickmines - 5462 11 15 | 03.12.2015 | Bh. 3 | 2.40 - 2.85 | 101.4 | 1.942801 | 73.55643 | 2.615566 | Carrickmines, Co Dublin | On rock cores | Granite with muscovite phenocrysts | 88
154 | Clanwilliam Place | 17.12.2015 | Gridline 3 | 2.90 - 3.23 | 63.1 | 1.863708 | 124.7142 | 2.674623 | Dublin 2 | On rock cores | Dark limestone &amp;& shale (`calp) | 7
155 | Clanwilliam Place | 17.12.2015 | Gridline 7 | 3.00 - 3.44 | 63.2 | 1.865506 | 199.2306 | 2.708589 | Dublin 2 | On rock cores | Dark limestone &amp;& shale (`calp) | 7
156 | Cruiserath | 23.04.2015 | BH. 1 | 4.23 - 4.35 | 63.18333 | 1.894487 | 51.95485 | 2.720158 | Fingal, Co Dublin | On rock cores | Calcareous shale, limestone conglomerate | 85
157 | Cruiserath | 23.04.2015 | BH. 2 | 4.50 - 4.90 | 63.1 | 1.733756 | 73.5814 | 2.756715 | Fingal, Co Dublin | On rock cores | Calcareous shale, limestone conglomerate | 85
158 | Cruiserath | 23.04.2015 | BH. 3 | 7.95 - 8.18 | 63.16667 | 1.893404 | 90.56212 | 2.723869 | Fingal, Co Dublin | On rock cores | Calcareous shale, limestone conglomerate | 85
159 | Cruiserath | 23.04.2015 | BH. 4 | 5.23 - 5.56 | 63.16667 | 1.904485 | 17.8699 | 2.699796 | Fingal, Co Dublin | On rock cores | Calcareous shale, limestone conglomerate | 85
160 | Cruiserath | 23.04.2015 | BH. 5 | 7.14 - 7.32 | 63.03333 | 1.894236 | 39.22392 | 2.753138 | Fingal, Co Dublin | On rock cores | Calcareous shale, limestone conglomerate | 85
161 | Cruiserath | 23.04.2015 | BH. 6 | 7.22 - 7.45 | 62.93333 | 1.755826 | 15.3987 | 2.606458 | Fingal, Co Dublin | On rock cores | Calcareous shale, limestone conglomerate | 85
162 | Dunmore East | 26.11.2015 | RC. 1 | 11.45 - 11.65 | 63.15 | 1.928741 | 33.1087 | 2.669266 | Dunmore East, Co Waterford | On rock cores | Red conglomerates, sandstones, mudstones | 26
163 | Dunmore East | 26.11.2015 | RC. 2 | 12.22 - 12.35 | 63.11667 | 1.619224 | 22.24494 | 2.595668 | Dunmore East, Co Waterford | On rock cores | Red conglomerates, sandstones, mudstones | 26
164 | Dunmore East | 26.11.2015 | RC. 3 | 13.82 - 13.98 | 59.43333 | 2.056085 | 40.19063 | 2.688657 | Dunmore East, Co Waterford | On rock cores | Red conglomerates, sandstones, mudstones | 26
165 | Dunmore East | 26.11.2015 | RC. 4 | 11.90 - 12.03 | 63.2 | 1.283228 | 4.813411 | 2.466037 | Dunmore East, Co Waterford | On rock cores | Red conglomerates, sandstones, mudstones | 26
166 | Dunmore East | 26.11.2015 | RC. 5 | 13.35 - 13.51 | 60.08333 | 1.178363 | 7.794609 | 4.558164 | Dunmore East, Co Waterford | On rock cores | Red conglomerates, sandstones, mudstones | 26
167 | Dunmore East | 26.11.2015 | RC. 6 | 11.80 - 11.93 | 63.01667 | 1.090188 | 12.08761 | 2.522074 | Dunmore East, Co Waterford | On rock cores | Red conglomerates, sandstones, mudstones | 26
168 | Dunmore East | 26.11.2015 | RC. 7 | 12.30 - 12.46 | 63.01667 | 1.959799 | 8.721038 | 2.634848 | Dunmore East, Co Waterford | On rock cores | Red conglomerates, sandstones, mudstones | 26
169 | GE Sensing | 26.06.2016 | BH2 | 0.85 - 0.95 | 63.16667 | 1.818997 | 50.19528 | 2.761887 | Shannon, Co Clare | On rock cores | Sandstone, mudstone &amp;& thin limestone | 9
170 | GE Sensing | 26.06.2016 | BH5 | 3.48 - 3.63 | 63.06667 | 1.441332 | 120.0443 | 2.766821 | Shannon, Co Clare | On rock cores | Sandstone, mudstone &amp;& thin limestone | 9
171 | GE Sensing | 26.06.2016 | BH4 | 2.30 - 2.40 | 63.2 | 1.59019 | 94.06871 | 2.762632 | Shannon, Co Clare | On rock cores | Sandstone, mudstone &amp;& thin limestone | 9
172 | GE Sensing | 26.06.2016 | BH7 | 2.58 - 2.73 | 63.08333 | 1.577279 | 10.78228 | 2.731625 | Shannon, Co Clare | On rock cores | Sandstone, mudstone &amp;& thin limestone | 9
173 | GE Sensing | 26.06.2016 | BH6 | 0.18 - 0.29 | 63.03333 | 1.599154 | 160.2284 | 2.722993 | Shannon, Co Clare | On rock cores | Sandstone, mudstone &amp;& thin limestone | 9
174 | GE Sensing | 26.06.2016 | BH8 | 3.04 - 3.19 | 63.18333 | 1.875495 | 99.50838 | 2.732551 | Shannon, Co Clare | On rock cores | Sandstone, mudstone &amp;& thin limestone | 9
218 | Hanover Quay | 15.01.2016 | BH/RC 2 | 30.7 | 63.1 | 2.061807 | 199.8625 | 2.712109 | Dublin 2 | On rock cores | Dark limestone &amp;& shale (`calp) | 4
175 | Hollywood Rath | 23.03.2015 | Bh. B | 2.9 | 63.1 | 1.502377 | 56.60107 | 2.774463 | Dublin 15 | On rock cores | Dark limestone &amp;& shale (`calp) | 77
176 | Leinster Bridges - MacMurrough Island | 22.07.2015 | RC - MB2 - 01 | 5.20 - 5.74 | 63.18333 | 2.636771 | 13.33157 | 2.799429 | MacMurrough Island, Co Wexford | On rock cores | Green &amp;& grey slate with thin siltstone | 22
177 | Leinster Bridges - MacMurrough Island | 22.07.2015 | RC - MB2 - 03 | 4.75 - 4.85 | 63.15 | 1.542359 | 28.06418 | 2.782928 | MacMurrough Island, Co Wexford | On rock cores | Green &amp;& grey slate with thin siltstone | 22
178 | Block H, Central Park, Leopardstown | 27.01.2016 | 2 | 4.5 | 63.03333 | 121.4 | 60.5343 | 2.624895 | Sandyford, Co Dublin | On rock cores | Pale grey fine to coarse-grained granite | 94
179 | Block H, Central Park, Leopardstown | 27.01.2016 | 3 | 5.5 | 62.96667 | 96.3 | 9.569847 | 2.387343 | Sandyford, Co Dublin | On rock cores | Pale grey fine to coarse-grained granite | 94
180 | Block H, Central Park, Leopardstown | 27.01.2016 | 5 | 4.2 | 62.68333 | 119.8 | 8.457587 | 2.494447 | Sandyford, Co Dublin | On rock cores | Pale grey fine to coarse-grained granite | 94
181 | Block H, Central Park, Leopardstown | 27.01.2016 | 6 | 2.8 | 63.06667 | 119.2 | 14.21325 | 2.45594 | Sandyford, Co Dublin | On rock cores | Pale grey fine to coarse-grained granite | 94
182 | Block H, Central Park, Leopardstown | 27.01.2016 | 7 | 6.4 | 62.23333 | 117.2 | 24.4589 | 2.566035 | Sandyford, Co Dublin | On rock cores | Pale grey fine to coarse-grained granite | 94
183 | Mayo Wind Farm, Phase 2 | 10.06.2015 | CMT | 13.20 - 13.75 | 63.25 | 1.898814 | 159.1326 | 2.709494 | Bellacorick WF, Ballina, Co Mayo | On rock cores | X-bedded sandstone and siltstone | 10
184 | Mayo Wind Farm, Phase 2 | 10.06.2015 | MMT | 5.95 - 6.50 | 63.1 | 1.885895 | 240.7944 | 2.69279 | Bellacorick WF, Ballina, Co Mayo | On rock cores | X-bedded sandstone and siltstone | 10
185 | Mayo Wind Farm, Phase 2 | 10.06.2015 | CT1 | 11.20 - 11.53 | 63.01667 | 1.910606 | 160.3132 | 2.707775 | Bellacorick WF, Ballina, Co Mayo | On rock cores | X-bedded sandstone and siltstone | 10
186 | Mayo Wind Farm, Phase 2 | 10.06.2015 | CT2 | 7.58 - 7.85 | 63.16667 | 1.863325 | 179.3373 | 2.718795 | Bellacorick WF, Ballina, Co Mayo | On rock cores | X-bedded sandstone and siltstone | 10
187 | Mayo Wind Farm, Phase 2 | 10.06.2015 | CT3 | 8.60 - 8.93 | 63.1 | 1.904913 | 159.89 | 2.715923 | Bellacorick WF, Ballina, Co Mayo | On rock cores | X-bedded sandstone and siltstone | 10
188 | Mayo Wind Farm, Phase 2 | 10.06.2015 | CT4 | 10.30 - 10.73 | 63 | 1.915873 | 100.4092 | 2.693836 | Bellacorick WF, Ballina, Co Mayo | On rock cores | X-bedded sandstone and siltstone | 10
189 | Mayo Wind Farm, Phase 2 | 10.06.2015 | B3 | 9.00 - 9.28 | 63.21667 | 1.882415 | 265.7131 | 2.707036 | Bellacorick WF, Ballina, Co Mayo | On rock cores | X-bedded sandstone and siltstone | 10
190 | Mayo Wind Farm, Phase 2 | 10.06.2015 | C1 | 8.20 - 8.43 | 63.1 | 1.906498 | 139.7439 | 2.717307 | Bellacorick WF, Ballina, Co Mayo | On rock cores | X-bedded sandstone and siltstone | 10
191 | Mayo Wind Farm, Phase 2 | 10.06.2015 | M3 | 33.80 - 34.03 | 63.03333 | 1.921206 | 146.7692 | 2.68554 | Bellacorick WF, Ballina, Co Mayo | On rock cores | X-bedded sandstone and siltstone | 10
192 | Molesworth Street | 20.02.2015 | BH 1 | 18.3 | 62.88333 | 1.887623 | 221.2054 | 2.716142 | Dublin 2 | On rock cores | Dark limestone &amp;& shale (`calp) | 10
193 | Molesworth Street | 20.02.2015 | BH 2 | 16 | 63.01667 | 1.891563 | 160.3132 | 2.776969 | Dublin 2 | On rock cores | Dark limestone &amp;& shale (`calp) | 10
194 | Molesworth Street | 20.02.2015 | BH 2 | 17.2 | 63.01667 | 1.896324 | 194.9408 | 2.715531 | Dublin 2 | On rock cores | Dark limestone &amp;& shale (`calp) | 10
195 | Molesworth Street | 20.02.2015 | BH 4 | 13.1 | 63.1 | 1.881141 | 239.8351 | 2.750594 | Dublin 2 | On rock cores | Dark limestone &amp;& shale (`calp) | 10
196 | Molesworth Street | 20.02.2015 | BH 4 | 14.1 | 62.96667 | 1.899418 | 100.5155 | 2.668166 | Dublin 2 | On rock cores | Dark limestone &amp;& shale (`calp) | 10
197 | Molesworth Street | 20.02.2015 | BH 5 | 7.8 | 63.08333 | 1.892734 | 199.9682 | 2.705365 | Dublin 2 | On rock cores | Dark limestone &amp;& shale (`calp) | 10
198 | Molesworth Street | 20.02.2015 | BH 5 | 11.6 | 63.03333 | 1.889476 | 180.0968 | 2.758189 | Dublin 2 | On rock cores | Dark limestone &amp;& shale (`calp) | 10
199 | Molesworth Street | 20.02.2015 | BH 6 | 3.7 | 62.98333 | 1.894152 | 66.7288 | 2.384241 | Dublin 2 | On rock cores | Dark limestone &amp;& shale (`calp) | 10
200 | Molesworth Street | 20.02.2015 | BH 6 | 17.6 | 63 | 1.888889 | 120.2985 | 2.66746 | Dublin 2 | On rock cores | Dark limestone &amp;& shale (`calp) | 10
201 | Mount Argus | 17.11.2015 | Bh. 1 | 9.00 - 9.10 | 63.15 | 1.425178 | 99.61345 | 2.692543 | Dublin 6 | On rock cores | Dark limestone &amp;& shale (`calp) | 29
202 | Mount Argus | 17.11.2015 | Bh. 2 | 7.40 - 7.73 | 63.11667 | 1.944019 | 239.7084 | 2.714221 | Dublin 6 | On rock cores | Dark limestone &amp;& shale (`calp) | 29
203 | Mount Argus | 17.11.2015 | Bh. 3 | 8.87 - 9.07 | 63.08333 | 1.843593 | 25.91587 | 2.602509 | Dublin 6 | On rock cores | Dark limestone &amp;& shale (`calp) | 29
204 | Mount Argus | 17.11.2015 | Bh. 4 | 7.52 - 7.65 | 63.21667 | 1.947271 | 80.63788 | 2.655438 | Dublin 6 | On rock cores | Dark limestone &amp;& shale (`calp) | 29
205 | Mount Argus | 17.11.2015 | Bh. 5 | 10.25 - 10.33 | 63.13333 | 1.934002 | 78.6148 | 2.679026 | Dublin 6 | On rock cores | Dark limestone &amp;& shale (`calp) | 29
206 | N26 - Swinford | 12.10.2015 | RC. 3 | 5.32 - 5.55 | 63.35 | 1.947908 | 98.98548 | 2.482041 | Swinford, Co Mayo | On rock cores | Dark limestone &amp;& shale, sandy oolite | 66
207 | N26 - Swinford | 12.10.2015 | RC. 4 | 7.30 - 7.45 | 63.43333 | 1.721492 | 177.8326 | 2.572572 | Swinford, Co Mayo | On rock cores | Dark limestone &amp;& shale, sandy oolite | 66
208 | N26 - Swinford | 12.10.2015 | RC. 5 | 14.80 - 15.25 | 63.16667 | 1.934565 | 119.6645 | 2.583135 | Swinford, Co Mayo | On rock cores | Dark limestone &amp;& shale, sandy oolite | 66
209 | N26 - Swinford | 12.10.2015 | RC. 6 | 5.20 - 5.38 | 63.18333 | 1.940385 | 46.81997 | 2.311384 | Swinford, Co Mayo | On rock cores | Dark limestone &amp;& shale, sandy oolite | 66
210 | State Street International | 23.03.2015 | Bh. 1 | 15.5 | 63.01667 | 1.889976 | 97.75899 | 2.695846 | Dublin 2 | On rock cores | Dark limestone &amp;& shale (`calp) | 4
211 | State Street International | 23.03.2015 | Bh. 2 | 13.2 | 62.7 | 1.516746 | 121.4525 | 2.7456 | Dublin 2 | On rock cores | Dark limestone &amp;& shale (`calp) | 4
212 | State Street International | 23.03.2015 | Bh. 2 | 14.7 | 62.25 | 1.466667 | 163.9578 | 2.72323 | Dublin 2 | On rock cores | Dark limestone &amp;& shale (`calp) | 4
213 | State Street International | 23.03.2015 | Bh. 4 | 20.7 | 62.73333 | 1.535069 | 90.39404 | 2.604359 | Dublin 2 | On rock cores | Dark limestone &amp;& shale (`calp) | 4
214 | State Street International | 23.03.2015 | Bh. 5 | 20.3 | 62.91667 | 1.899338 | 180.7974 | 2.726862 | Dublin 2 | On rock cores | Dark limestone &amp;& shale (`calp) | 4
215 | State Street International | 23.03.2015 | Bh. 6 | 23.2 | 62.98333 | 1.883038 | 155.6684 | 2.706289 | Dublin 2 | On rock cores | Dark limestone &amp;& shale (`calp) | 4
216 | State Street International | 23.03.2015 | Bh. 7 | 21.3 | 63 | 1.901587 | 140.5087 | 2.717662 | Dublin 2 | On rock cores | Dark limestone &amp;& shale (`calp) | 4
217 | State Street International | 23.03.2015 | Bh. 8 | 22.5 | 62.96667 | 1.877184 | 120.4259 | 2.670698 | Dublin 2 | On rock cores | Dark limestone &amp;& shale (`calp) | 4
219 | Wilton Road | 30.03.2015 | RC 2 - 3 | 1.50 - 2.00 | 63 | 1.879365 | 140.1879 | 2.734624 | Cork, Munster | On rock cores | Massive and crinoidal fine limestone | 21
220 | Wilton Road | 30.03.2015 | RC 2 - 4 | 2.50 - 2.75 | 63.08333 | 1.880053 | 94.89689 | 2.724423 | Cork, Munster | On rock cores | Massive and crinoidal fine limestone | 21
221 | Windmill Lane & SJRQ | 15.01.2016 | BH/RC 1 | 13.45-13.60 | 63.08333 | 2.12893 | 205.4073 | 2.695625 | Dublin 2 | On rock cores | Dark limestone &amp;& shale (`calp) | 4
222 | Windmill Lane & SJRQ | 15.01.2016 | BH/RC 1 | 14.95 | 63.08333 | 2.068692 | 139.8177 | 2.703508 | Dublin 2 | On rock cores | Dark limestone &amp;& shale (`calp) | 4
223 | Windmill Lane & SJRQ | 15.01.2016 | BH/RC 1 | 16.5 | 63.1 | 2.226624 | 158.9307 | 2.720748 | Dublin 2 | On rock cores | Dark limestone &amp;& shale (`calp) | 4
224 | Windmill Lane & SJRQ | 15.01.2016 | BH/RC 2 | 11.2 | 63 | 2.201587 | 160.398 | 2.740991 | Dublin 2 | On rock cores | Dark limestone &amp;& shale (`calp) | 4
225 | Windmill Lane & SJRQ | 15.01.2016 | BH/RC 2 | 13.5 | 63.08333 | 2.100396 | 159.9745 | 2.697472 | Dublin 2 | On rock cores | Dark limestone &amp;& shale (`calp) | 4
226 | Windmill Lane & SJRQ | 15.01.2016 | BH/RC 2 | 14.00-14.20 | 63.05 | 2.179223 | 200.1797 | 2.724774 | Dublin 2 | On rock cores | Dark limestone &amp;& shale (`calp) | 4
227 | Ballyhaise, 5350-09-15 | 05.01.2016 | RC. 2 | 9.56 | 62.66667 | 1.878191 | 15.40035 | 2.661231 | Ballyhaise, Co Cavane | On rock cores | Greywacke, microconglomerate &amp;& argillite | 76
228 | Ballyhaise, 5350-09-15 | 05.01.2016 | RC. 5 | 6.8 | 62.26667 | 1.901499 | 44.10369 | 2.674048 | Ballyhaise, Co Cavane | On rock cores | Greywacke, microconglomerate &amp;& argillite | 76
229 | Ballyhaise, 5350-09-15 | 05.01.2016 | RC. 5 | 8.85 | 62.38333 | 1.893134 | 102.0769 | 2.661127 | Ballyhaise, Co Cavane | On rock cores | Greywacke, microconglomerate &amp;& argillite | 76
230 | Ballyhaise, 5350-09-15 | 05.01.2016 | RC. 5 | 9 | 62.45 | 1.583667 | 74.76197 | 2.681423 | Ballyhaise, Co Cavane | On rock cores | Greywacke, microconglomerate &amp;& argillite | 76
231 | Gortahork & Falcarragh | 19.01.2016 | RC. 3 | 9.05 | 62.96667 | 1.864479 | 58.8963 | 2.578934 | Gortahork & Falcarragh, Co Donegal | On rock cores | Pelitic, semi-pelitic, psammitic schist | 18
232 | Aldi - Monaghan | 19.01.2016 | Bh. 3 | 21.43 - 21.70 | 62.78333 | 1.863552 | 79.07383 | 2.68074 | Carrickmacross, Co Monaghan | Single diametral penetration | Micrite, crinoidal grainstone/ packstone | 47
233 | Aldi - Monaghan | 19.01.2016 | Bh. 4 | 17.55 - 17.98 | 62.93333 | 1.879767 | 120.232 | 2.515014 | Carrickmacross, Co Monaghan | Single diametral penetration | Micrite, crinoidal grainstone/ packstone | 47
234 | Aldi - Monaghan | 19.01.2016 | Bh. 7 | 26.00 - 26.29 | 62.96667 | 1.872419 | 120.4259 | 2.707455 | Carrickmacross, Co Monaghan | Single diametral penetration | Micrite, crinoidal grainstone/ packstone | 47
235 | Aldi - Monaghan | 19.01.2016 | Bh. 8 | 18.60 - 18.87 | 62.9 | 1.875994 | 180.8611 | 2.705171 | Carrickmacross, Co Monaghan | Single diametral penetration | Micrite, crinoidal grainstone/ packstone | 47
236 | Aldi - Monaghan | 19.01.2016 | Bh. 10 | 12.20 - 12.50 | 62.91667 | 1.862781 | 100.6753 | 2.713137 | Carrickmacross, Co Monaghan | Single diametral penetration | Micrite, crinoidal grainstone/ packstone | 47
237 | Howth | 04.02.2016 | Bh. 5 | 7.35 | 63 | 1.877778 | 100.4092 | 2.702225 | Howth, Dublin | On rock cores | Polymict melange | 88
238 | Howth | 04.02.2016 | Bh. 16 | 4.23 | 62.91667 | 1.740397 | 40.59178 | 2.611064 | Howth, Dublin | On rock cores | Polymict melange | 88
239 | Howth | 04.02.2016 | Bh. 17 | 8.2 | 62.93333 | 1.720869 | 100.3005 | 2.694106 | Howth, Dublin | On rock cores | Polymict melange | 88
240 | Howth | 04.02.2016 | Bh. 31 | 9.8 | 62.88333 | 1.878081 | 100.7821 | 2.694771 | Howth, Dublin | On rock cores | Polymict melange | 88
241 | Cardiff Lane | 04.02.2016 | Bh. 5 | 15.48 - 15.70 | 62.91667 | 1.792848 | 100.3537 | 2.664989 | Dublin 2 | On rock cores | Dark limestone &amp;& shale (`calp) | 4
242 | Cardiff Lane | 04.02.2016 | Bh. 6 | 5.64 - 5.84 | 62.98333 | 1.892564 | 220.5035 | 2.695898 | Dublin 3 | On rock cores | Dark limestone &amp;& shale (`calp) | 4
243 | Newtownmountkennedy | 20.04.2016 | Bh. 1 | 6.10 - 6.50 | 63.5 | 1.905512 | 15.75663 | 2.515674 | Newtownmountkennedy, Kilmacullagh | On rock cores | Greywacke &amp;& quartzite | 82
244 | Torquay Road, Foxrock | 19.05.2016 | Bh. 1 | 3.23 - 3.60 | 63.18333 | 1.965708 | 47.1389 | 2.595922 | Dublin 18 | On rock cores | Pale grey fine to coarse-grained granite | 78
245 | Torquay Road, Foxrock | 19.05.2016 | Bh. 2 | 1.40 - 1.68 | 63.23333 | 1.927781 | 36.74716 | 2.590304 | Dublin 18 | On rock cores | Pale grey fine to coarse-grained granite | 78
246 | Torquay Road, Foxrock | 19.05.2016 | Bh. 3 | 2.20 - 3.34 | 63.1 | 1.832013 | 35.11185 | 2.574838 | Dublin 18 | On rock cores | Pale grey fine to coarse-grained granite | 78
247 | Leixslip Gabions | 28.06.2016 | N/A | 6.9 | 62.91667 | 1.769007 | 251.2058 | 2.724313 | Leixlip, Co Kildare | On rock cores | Dark limestone &amp;& shale (`calp | 29
248 | Hainault House | 01.07.2016 | BH. 1 | 9.88 - 10.04 | 63.11667 | 2.135727 | 125.6072 | 2.815566 | Tallaght, Dublin | On rock cores | Dark limestone &amp;& shale (`calp) | 92
249 | Hainault House | 01.07.2016 | BH. 3 | 13.10 - 13.31 | 63 | 2.561905 | 179.6458 | 2.72458 | Tallaght, Dublin | On rock cores | Dark limestone &amp;& shale (`calp) | 92
250 | Broombridge - Irish Rail | 03.08.2016 | Bh. 1 | 14.30 - 14.60 | 63.36667 | 1.925302 | 220.3805 | 2.718953 | Dublin 7 | On rock cores | Dark limestone &amp;& shale (`calp) | 38
251 | Broombridge - Irish Rail | 03.08.2016 | Bh. 1 | 15.35 - 15.55 | 63.38333 | 1.934262 | 150.5406 | 2.712755 | Dublin 7 | On rock cores | Dark limestone &amp;& shale (`calp) | 38
252 | Broombridge - Irish Rail | 03.08.2016 | Bh. 1 | 17.20 - 17.54 | 63.38333 | 1.926374 | 158.4638 | 2.695571 | Dublin 7 | On rock cores | Dark limestone &amp;& shale (`calp) | 38
253 | Broombridge - Irish Rail | 03.08.2016 | Bh. 1 | 17.70 - 18.25 | 63.26667 | 1.907798 | 167.0012 | 2.726889 | Dublin 7 | On rock cores | Dark limestone &amp;& shale (`calp) | 38
254 | Broombridge - Irish Rail | 03.08.2016 | Bh. 2 | 13.12 - 13.36 | 63.08333 | 1.935535 | 163.8139 | 2.716816 | Dublin 7 | On rock cores | Dark limestone &amp;& shale (`calp) | 38
255 | Broombridge - Irish Rail | 03.08.2016 | Bh. 2 | 14.05 - 14.27 | 62.98333 | 1.905266 | 150.854 | 2.72286 | Dublin 7 | On rock cores | Dark limestone &amp;& shale (`calp) | 38
256 | Broombridge - Irish Rail | 03.08.2016 | Bh. 2 | 15.19 - 15.34 | 63.1 | 1.944532 | 172.3615 | 2.727383 | Dublin 7 | On rock cores | Dark limestone &amp;& shale (`calp) | 38
257 | Dun Laoghaire Baths, 6009 - 0 - 16 | 16.08.2016 | RC. 01 | 1.44 - 1.74 | 63.16667 | 1.918734 | 34.94204 | 2.588124 | Dun Laoghaire Baths, Co Dublin | On rock cores | Granite with microcline phenocrysts | 2
258 | Dun Laoghaire Baths, 6009 - 0 - 16 | 16.08.2016 | RC. 02 | 1.80 - 1.98 | 63.2 | 1.935127 | 85.9401 | 2.653888 | Dun Laoghaire Baths, Co Dublin | On rock cores | Granite with microcline phenocrysts | 2
259 | Dun Laoghaire Baths, 6009 - 0 - 16 | 16.08.2016 | RC. 02 | 2.50 - 2.70 | 63.2 | 1.93038 | 86.67327 | 2.657279 | Dun Laoghaire Baths, Co Dublin | On rock cores | Granite with microcline phenocrysts | 2
260 | Dun Laoghaire Baths, 6009 - 0 - 16 | 16.08.2016 | RC. 03 | 1.78 - 1.93 | 63.1 | 1.925515 | 24.65504 | 2.581665 | Dun Laoghaire Baths, Co Dublin | On rock cores | Granite with microcline phenocrysts | 3
261 | Broombridge Footbridge, 5988 - 6 - 16 | 16.08.2016 | Bh. 3 | 12.80 - 13.02 | 63.3 | 1.944708 | 173.4983 | 2.700336 | Dublin 7 | On rock cores | Dark limestone &amp;& shale (`calp) | 38
262 | Broombridge Footbridge, 5988 - 6 - 16 | 16.08.2016 | Bh. 3 | 13.90 - 14.20 | 63.25 | 1.930435 | 196.0513 | 2.726497 | Dublin 7 | On rock cores | Dark limestone &amp;& shale (`calp) | 38
263 | Broombridge Footbridge, 5988 - 6 - 16 | 16.08.2016 | Bh. 3 | 14.85 - 15.05 | 63.26667 | 1.933087 | 159.3668 | 2.705779 | Dublin 7 | On rock cores | Dark limestone &amp;& shale (`calp) | 38
264 | Broombridge Footbridge, 5988 - 6 - 16 | 16.08.2016 | Bh. 3 | 16.35 - 16.70 | 63.2 | 1.928797 | 147.9088 | 2.704175 | Dublin 7 | On rock cores | Dark limestone &amp;& shale (`calp) | 38
265 | Broombridge Footbridge, 5988 - 6 - 16 | 16.08.2016 | Bh. 3 | 17.80 - 18.00 | 63.28333 | 1.820385 | 173.9077 | 2.711236 | Dublin 7 | On rock cores | Dark limestone &amp;& shale (`calp) | 38
266 | Broombridge Footbridge, 5988 - 6 - 16 | 16.08.2016 | Bh. 3 | 18.30 - 18.45 | 63.25 | 1.716996 | 110.7563 | 2.691187 | Dublin 7 | On rock cores | Dark limestone &amp;& shale (`calp) | 38
267 | Silverpines | 23.08.2016 | Bh. 01 | 4.10 - 4.32 | 62.81667 | 1.9342 | 43.39929 | 2.5742 | Silverpines, Co Wicklow | On rock cores | Greywacke &amp;& quartzite | 41
268 | Cadamstown Bridge, 5947-05-16 | 23.09.2016 | BH. 01 | 6.36 - 6.55 | 63.2 | 2.556962 | 97.54329 | 2.540091 | Cadamstown, Co Offaly | On rock cores | Thick flaggy sandstone, thin siltstone | 124
269 | Cadamstown Bridge, 5947-05-16 | 23.09.2016 | BH. 02 | 7.15 - 7.34 | 63.11667 | 2.571429 | 30.13934 | 2.164219 | Cadamstown, Co Offaly | On rock cores | Thick flaggy sandstone, thin siltstone | 124
270 | Dolphin House | 26.10.2016 | RC. 1 | 5.44 - 5.61 | 63.15 | 1.91924 | 161.5526 | 2.682217 | Dolphin House, Dublin 8 | On rock cores | Dark limestone &amp;& shale (`calp) | 4
271 | Dolphin House | 26.10.2016 | RC. 2 | 6.39 - 6.66 | 63.21667 | 1.914052 | 82.48576 | 2.71311 | Dolphin House, Dublin 8 | On rock cores | Dark limestone &amp;& shale (`calp) | 4
272 | Shrewsburry Road | 07.11.2016 | BH. 2 | 10.80 - 11.00 | 63.26667 | 1.944152 | 69.82239 | 2.629347 | Shrewsburry Road, Dublin 4 | On rock cores | Dark limestone &amp;& shale (`calp) | 9
273 | Ballincurry Wind Farm | 07.11.2016 | BH. T1 | 8.45 | 63.05 | 1.927042 | 91.6983 | 2.715985 | Ballincurry, Co Tipperary | On rock cores | Sandstone, shale, fireclay, coal seams | 180
274 | Ballincurry Wind Farm | 07.11.2016 | BH. T2 | 5.1 | 63.15 | 1.851148 | 107.5953 | 2.672724 | Ballincurry, Co Tipperary | On rock cores | Sandstone, shale, fireclay, coal seams | 180
275 | Buttevant Wind Farm | 02.12.2016 | BH - T1 | 5.40 - 5.57 | 63.18333 | 1.918227 | 17.60533 | 2.478078 | Castlepool Wind Farm, Buttevant, Co Cork | On rock cores | Red sandstone &amp;& some conglomerate | 303
276 | Buttevant Wind Farm | 02.12.2016 | BH - T2 | 9.55 - 9.65 | 63.06667 | 1.293869 | 55.70057 | 2.357733 | Castlepool Wind Farm, Buttevant, Co Cork | On rock cores | Red sandstone &amp;& some conglomerate | 303
277 | Buttevant Wind Farm | 02.12.2016 | BH - T3 | 4.35 - 4.45 | 62.55 | 1.482014 | 17.60568 | 2.374188 | Castlepool Wind Farm, Buttevant, Co Cork | On rock cores | Red sandstone &amp;& some conglomerate | 303
278 | Buttevant Wind Farm | 02.12.2016 | BH - T4 | 5.34 - 5.54 | 63.1 | 1.938193 | 31.17856 | 2.258855 | Castlepool Wind Farm, Buttevant, Co Cork | On rock cores | Red sandstone &amp;& some conglomerate | 303
279 | Buttevant Wind Farm | 02.12.2016 | BH - T5 | 3.21 - 3.47 | 62.91667 | 1.943841 | 23.31936 | 2.338577 | Castlepool Wind Farm, Buttevant, Co Cork | On rock cores | Red sandstone &amp;& some conglomerate | 303
280 | Buttevant Wind Farm | 02.12.2016 | BH - T6 | 5.62 - 5.76 | 63.23333 | 1.932525 | 72.73008 | 2.582903 | Castlepool Wind Farm, Buttevant, Co Cork | On rock cores | Red sandstone &amp;& some conglomerate | 303
281 | Grange Castle - TAKEDA | 04.01.2017 | BH - 01 | 3.38 - 3.62 | 63.11667 | 2.718775 | 90.76958 | 2.645919 | Grange Castle - TAKEDA, Dublin 22 | On rock cores | Dark limestone &amp;& shale (`calp) | 64
282 | Grange Castle - TAKEDA | 04.01.2017 | BH - 02 | 2.51 - 2.75 | 63.08333 | 2.75033 | 94.96088 | 2.708042 | Grange Castle - TAKEDA, Dublin 22 | On rock cores | Dark limestone &amp;& shale (`calp) | 64
283 | Grange Castle - TAKEDA | 04.01.2017 | BH - 03 | 4.76 - 4.91 | 63.11667 | 1.863216 | 147.98 | 2.6868 | Grange Castle - TAKEDA, Dublin 22 | On rock cores | Dark limestone &amp;& shale (`calp) | 64
284 | Grange Castle - TAKEDA | 04.01.2017 | BH - 04 | 4.23 - 4.43 | 63.06667 | 2.781184 | 188.5496 | 2.705492 | Grange Castle - TAKEDA, Dublin 22 | On rock cores | Dark limestone &amp;& shale (`calp) | 64
285 | Grange Castle - TAKEDA | 04.01.2017 | BH - 05 | 4.30 - 4.43 | 63.08333 | 1.464729 | 76.30785 | 2.797477 | Grange Castle - TAKEDA, Dublin 22 | On rock cores | Dark limestone &amp;& shale (`calp) | 64
286 | Kinvara Sewage Scheme, 6098 - 07 - 16 | 04.01.2017 | BH - 01 | 5.60 - 5.82 | 62.78333 | 2.597823 | 141.4801 | 2.723933 | Kinvara, Co Galway | On rock cores | peloidal limestone with chert | 8
287 | Kinvara Sewage Scheme, 6098 - 07 - 17 | 04.01.2017 | BH - 02 | 2.95 - 3.25 | 62.71667 | 2.768004 | 118.4746 | 2.688248 | Kinvara, Co Galway | On rock cores | peloidal limestone with chert | 8
288 | Kinvara Sewage Scheme, 6098 - 07 - 18 | 04.01.2017 | BH - 03 | 1.95 - 2.14 | 62.9 | 1.759936 | 138.3813 | 2.694017 | Kinvara, Co Galway | On rock cores | peloidal limestone with chert | 8
289 | Kinvara Sewage Scheme, 6098 - 07 - 19 | 04.01.2017 | BH - 04 | 6.19 - 6.40 | 62.98333 | 2.746758 | 125.4976 | 2.698154 | Kinvara, Co Galway | On rock cores | peloidal limestone with chert | 8
290 | Corofin to Ennis | 18.01.2017 | BH - 02 | 1.20 - 1.68 | 63.18333 | 2.780797 | 105.8871 | 2.685643 | Co Clare | On rock cores | Massive to thick bedded clean limestone | 6
291 | Corofin to Ennis | 18.01.2017 | BH - 03 | 0.70 - 0.88 | 63.26667 | 2.596944 | 168.2736 | 2.693083 | Co Clare | On rock cores | Massive to thick bedded clean limestone | 6
292 | Corofin to Ennis | 18.01.2017 | BH - 04 | 1.42 - 1.70 | 62.83333 | 2.783554 | 90.04204 | 2.692664 | Co Clare | On rock cores | Massive to thick bedded clean limestone | 6
293 | Corofin to Ennis | 18.01.2017 | BH - 06 | 1.80 - 2.00 | 62.93333 | 2.764831 | 106.0871 | 2.695965 | Co Clare | On rock cores | Massive to thick bedded clean limestone | 6
294 | Corofin to Ennis | 18.01.2017 | BH - 07 | 2.45 - 2.63 | 63.15 | 2.783848 | 148.4624 | 2.700934 | Co Clare | On rock cores | Massive to thick bedded clean limestone | 6
295 | Glanmire | 18.01.2017 | RC - 01 | 6.46 - 6.60 | 63.23333 | 1.628888 | 37.44771 | 2.522731 | Glanmire, Co Cork | On rock cores | Sandstone with mudstone &amp;& siltstone | 8
296 | Glanmire | 18.01.2017 | RC - 02 | 9.30 - 9.40 | 63.15 | 1.536025 | 14.91009 | 2.349132 | Glanmire, Co Cork | On rock cores | Sandstone with mudstone &amp;& siltstone | 8
297 | Glanmire | 18.01.2017 | RC - 03 | 8.93 - 9.03 | 63.3 | 1.521327 | 57.73745 | 2.486005 | Glanmire, Co Cork | On rock cores | Sandstone with mudstone &amp;& siltstone | 8
298 | Glanmire | 18.01.2017 | RC - 04 | 6.46 - 6.63 | 63.3 | 1.739336 | 27.89955 | 2.513528 | Glanmire, Co Cork | On rock cores | Sandstone with mudstone &amp;& siltstone | 8
299 | Castleknock Hotel | 18.01.2017 | RC - 02 | 4.50 - 4.88 | 63.1 | 2.22 | 56.5 | 2.73 | Castleknock, Co Dublin | On rock cores | Calcareous shale, limestone conglomerat | 63
300 | Castleknock Hotel | 18.01.2017 | RC - 04 | 2.97 - 3.17 | 63.1 | 2.37 | 26.4 | 2.71 | Castleknock, Co Dublin | On rock cores | Calcareous shale, limestone conglomerat | 63
301 | Navigation Square (Albert Quay) | 18.01.2017 | BH - 6 | 15.56 - 15.75 | 63.2 | 2.77 | 81.9 | 2.71 | Albert Quay, Cork | On rock cores | Dark muddy limestone, shale | 4
302 | Navigation Square (Albert Quay) | 18.01.2017 | BH - 7 | 19.06 - 19.30 | 63.2 | 2.78 | 75.3 | 2.71 | Albert Quay, Cork | On rock cores | Dark muddy limestone, shale | 4
303 | Navigation Square (Albert Quay) | 18.01.2017 | BH - 8 | 21.15 - 21.35 | 63.3 | 2.77 | 65.3 | 2.68 | Albert Quay, Cork | On rock cores | Dark muddy limestone, shale | 4
304 | Carriglea Industrial Estate | 01.02.2017 | BH - 01 | 18.06 - 18.38 | 62.86667 | 2.677094 | 55.31457 | 2.609999 | Dublin 12 | On rock cores | Dark limestone &amp;& shale (`calp) | 40
305 | Carriglea Industrial Estate | 01.02.2017 | BH - 02 | 15.90 - 16.14 | 63.38333 | 2.726269 | 157.1961 | 2.67591 | Dublin 12 | On rock cores | Dark limestone &amp;& shale (`calp) | 40
306 | Carriglea Industrial Estate | 01.02.2017 | BH - 03 | 9.57 - 9.74 | 63.21667 | 2.648036 | 113.1033 | 2.687362 | Dublin 12 | On rock cores | Dark limestone &amp;& shale (`calp) | 40
307 | Carriglea Industrial Estate | 01.02.2017 | BH - 04 | 12.99 - 13.15 | 63.21667 | 2.649618 | 135.724 | 2.678149 | Dublin 12 | On rock cores | Dark limestone &amp;& shale (`calp) | 40
308 | Lime Street | 01.02.2017 | BH - 10 | 18.20 - 18.36 | 63.28333 | 162.7 | 111.2755 | 2.668306 | Dublin 2 | On rock cores | Dark limestone &amp;& shale (`calp) | 3
309 | Lime Street | 01.02.2017 | BH - 11 | 16.73 - 17.10 | 63.3 | 114.7 | 235.462 | 2.686991 | Dublin 2 | On rock cores | Dark limestone &amp;& shale (`calp) | 3
310 | Lime Street | 01.02.2017 | BH - 12 | 15.70 - 15.95 | 63.23333 | 173.1 | 183.0989 | 2.669796 | Dublin 2 | On rock cores | Dark limestone &amp;& shale (`calp) | 3
311 | Lime Street | 01.02.2017 | BH - 19 | 11.90 - 12.03 | 63.2 | 110.2 | 156.1968 | 2.701436 | Dublin 2 | On rock cores | Dark limestone &amp;& shale (`calp) | 3
312 | Tullahennell Windfarm | 02.03.2017 | T 5. | 24.57 - 24.73 | 63.1 | 2.125198 | 188.99 | 2.663403 | Kilpaddoge, Carrowdotia, Co Kerry | On rock cores | Mudstone, siltstone &amp;& sandstone | 13
313 | Cardiff Lane | 13.03.2017 | BHC. 10 | 13 | 86.8 | 2.275346 | 153.9533 | 2.720671 | Dublin 2 | On rock cores | Dark limestone &amp;& shale (`calp) | 4
314 | Cardiff Lane | 13.03.2017 | BHC. 10 | 13.5 | 86.68333 | 1.315132 | 88.79126 | 2.741952 | Dublin 2 | On rock cores | Dark limestone &amp;& shale (`calp) | 4
315 | Cardiff Lane | 13.03.2017 | BHC. 10 | 16.7 | 86.83333 | 1.835701 | 195.2068 | 2.744729 | Dublin 2 | On rock cores | Dark limestone &amp;& shale (`calp) | 4
316 | Cardiff Lane | 13.03.2017 | BHC. 16 | 14.4 | 86.8 | 1.503456 | 54.58498 | 2.707915 | Dublin 2 | On rock cores | Dark limestone &amp;& shale (`calp) | 4
317 | Cardiff Lane | 13.03.2017 | BHC. 16 | 16.9 | 86.75 | 1.537752 | 111.3261 | 2.669223 | Dublin 2 | On rock cores | Dark limestone &amp;& shale (`calp) | 4
318 | Wesley College | 13.03.2017 | C - 02 | 4.70 - 5.10 | 63.26667 | 2.751844 | 38.5216 | 2.607632 | Dublin 18 | On rock cores | Pale grey fine to coarse-grained granite | 88
319 | Wesley College | 13.03.2017 | C - 03 | 5.3 | 63.31667 | 2.754409 | 105.124 | 2.61488 | Dublin 18 | On rock cores | Pale grey fine to coarse-grained granite | 88
320 | Bow Lane East, 6514-02-17 | 29.03.2017 | BH - 03 | 8.10 - 8.40 | 63.3 | 2.76 | 176.3 | 2.71 | Dublin 2 | On rock cores | Dark limestone &amp;& shale (`calp) | 13
321 | Bow Lane East, 6514-02-17 | 29.03.2017 | BH - 04 | 7.85 - 8.10 | 63.3 | 2.73 | 142.6 | 2.74 | Dublin 2 | On rock cores | Dark limestone &amp;& shale (`calp) | 13
322 | Bow Lane East, 6514-02-17 | 29.03.2017 | BH - 05 | 8.70 - 8.91 | 63.4 | 2.76 | 188.9 | 2.7 | Dublin 2 | On rock cores | Dark limestone &amp;& shale (`calp) | 13
323 | Bow Lane East, 6514-02-17 | 29.03.2017 | BH - 06 | 10.00 - 10.53 | 63.2 | 2.71 | 105.1 | 2.7 | Dublin 2 | On rock cores | Dark limestone &amp;& shale (`calp) | 13
324 | Donegal Bridges | 11.05.2017 | RC - 17 Church | 6.40 - 6.70 | 63.3 | 2.759874 | 81.6332 | 2.705383 | Red bridges, Co Donegal | On rock cores | Dark shale, minor fine-grained limestone | 23
325 | Donegal Bridges | 11.05.2017 | RC - 19 | 4.75 - 4.90 | 63.2 | 2.212025 | 49.60044 | 2.664251 | Red bridges, Co Donegal | On rock cores | Dark shale, minor fine-grained limestone | 23
326 | Donegal Bridges | 11.05.2017 | RC - 20 | 6.45 - 6.63 | 63.28333 | 2.540953 | 40.02738 | 2.769905 | Red bridges, Co Donegal | On rock cores | Dark shale, minor fine-grained limestone | 23
327 | Aldi - Shannon | 11.05.2017 | BH - 02 | 4.75 - 4.95 | 63.25 | 2.43004 | 48.21717 | 2.728218 | Carrick on Shannon, Co Connacht | On rock cores | Dark cherty limestone, shale | 48
328 | Aldi - Shannon | 11.05.2017 | BH - 04 | 4.60 - 4.81 | 63.35 | 2.718232 | 83.31278 | 2.74009 | Carrick on Shannon, Co Connacht | On rock cores | Dark cherty limestone, shale | 48
329 | Dawson Street | 18.05.2017 | BH - 01 | 14.27 - 14.54 | 63.36667 | 2.73172 | 137.3018 | 2.741372 | Dublin 2 | On rock cores | Dark limestone &amp;& shale (`calp) | 8
330 | Dawson Street | 18.05.2017 | BH - 02 | 15.30 - 15.47 | 63.33333 | 2.647895 | 204.7412 | 2.68029 | Dublin 2 | On rock cores | Dark limestone &amp;& shale (`calp) | 8
331 | Dawson Street | 18.05.2017 | BH - 03 | 12.40 - 12.60 | 63.33333 | 2.717368 | 16.72846 | 2.704539 | Dublin 2 | On rock cores | Dark limestone &amp;& shale (`calp) | 8
332 | Wicklow | 29.05.2017 | RC - CR - 001 | 4.46 - 5.00 | 63.01667 | 2.750066 | 46.00989 | 2.793723 | Wicklow, Co Wicklow | On rock cores | Silver-grey mica-schis | 9
333 | Wicklow | 29.05.2017 | RC - RT - 001 | 4.55 - 4.70 | 63.11667 | 2.313177 | 13.99897 | 2.53154 | Wicklow, Co Wicklow | On rock cores | Silver-grey mica-schis | 9
334 | Moyglare | 30.06.2017 | BH - 4 | 3.40 - 3.60 | 63.28333 | 2.016329 | 199.0241 | 2.675869 | Moyglare, Co Meath | On rock cores | Dark limestone &amp;& shale (`calp) | 68
335 | Moyglare | 30.06.2017 | BH - 5 | 13.40 - 13.80 | 63.28333 | 2.529892 | 198.7062 | 2.718033 | Moyglare, Co Meath | On rock cores | Dark limestone &amp;& shale (`calp) | 68
336 | Moyglare | 30.06.2017 | BH - 7 | 16.00 - 16.25 | 62.96667 | 2.080466 | 109.8284 | 2.690628 | Moyglare, Co Meath | On rock cores | Dark limestone &amp;& shale (`calp) | 68
337 | Aldi - Belmullet | 17.07.2017 | RC - 3 | 16.69 - 16.90 | 63.33333 | 1.783737 | 36.69469 | 2.610823 | Belmullet, Co Mayo | On rock cores | Foliated orthogneisses. | 8
338 | New Row South | 26.07.2017 | RC - 02 | 6.60 - 6.85 | 62.8 | 2.751592 | 194.6741 | 2.689794 | Dublin 8 | On rock cores | Dark limestone &amp;& shale (`calp) | 11
339 | Inis Oirr & Inis Meain, 6788 - 05 - 17 | 11.08.2017 | BH - 01 | 3.20 - 3.40 | 62.55 | 2.770584 | 66.6152 | 2.700774 | Inis Oirr & Inis Meain, Co Galway | On rock cores | Undifferentiated limestone | 30
340 | Inis Oirr & Inis Meain, 6788 - 05 - 17 | 11.08.2017 | BH - 01 | 5.18 - 5.30 | 63.06667 | 1.97093 | 137.9709 | 2.696539 | Inis Oirr & Inis Meain, Co Galway | On rock cores | Undifferentiated limestone | 30
341 | Inis Oirr & Inis Meain, 6788 - 05 - 17 | 11.08.2017 | BH - 03 | 2.00 - 2.13 | 63.08333 | 2.233554 | 87.85801 | 2.703286 | Inis Oirr & Inis Meain, Co Galway | On rock cores | Undifferentiated limestone | 30
342 | Inis Oirr & Inis Meain, 6788 - 05 - 17 | 11.08.2017 | BH - 03 | 4.40 - 4.50 | 63.11667 | 2.740956 | 85.11247 | 2.700013 | Inis Oirr & Inis Meain, Co Galway | On rock cores | Undifferentiated limestone | 30
343 | Inis Oirr & Inis Meain, 6788 - 05 - 17 | 11.08.2017 | BH - 04 | 1.10 - 1.25 | 63.11667 | 2.734618 | 55.35666 | 2.6914 | Inis Oirr & Inis Meain, Co Galway | On rock cores | Undifferentiated limestone | 30
344 | Inis Oirr & Inis Meain, 6788 - 05 - 17 | 11.08.2017 | BH - 04 | 6.55 - 6.70 | 62.98333 | 2.138661 | 80.08098 | 2.689298 | Inis Oirr & Inis Meain, Co Galway | On rock cores | Undifferentiated limestone | 30
345 | Inis Oirr & Inis Meain, 6788 - 05 - 17 | 11.08.2017 | BH - 05 | 1.20 - 1.40 | 63.01667 | 2.67707 | 143.9612 | 2.699762 | Inis Oirr & Inis Meain, Co Galway | On rock cores | Undifferentiated limestone | 30
346 | Inis Oirr & Inis Meain, 6788 - 05 - 17 | 11.08.2017 | BH - 05 | 3.80 - 4.00 | 63.16667 | 2.705541 | 55.01378 | 2.677498 | Inis Oirr & Inis Meain, Co Galway | On rock cores | Undifferentiated limestone | 30
347 | Inis Oirr & Inis Meain, 6788 - 05 - 17 | 11.08.2017 | BH - 06 | 12.20 - 12.34 | 63.4 | 1.984227 | 49.31968 | 2.685342 | Inis Oirr & Inis Meain, Co Galway | On rock cores | Undifferentiated limestone | 30
348 | Inis Oirr & Inis Meain, 6788 - 05 - 17 | 11.08.2017 | BH - 07 | 8.50 - 8.66 | 63.3 | 2.21643 | 93.61284 | 2.699917 | Inis Oirr & Inis Meain, Co Galway | On rock cores | Undifferentiated limestone | 30
349 | Inis Oirr & Inis Meain, 6788 - 05 - 17 | 11.08.2017 | BH - 07 | 10.20 - 10.30 | 63.36667 | 2.689111 | 78.76622 | 2.694892 | Inis Oirr & Inis Meain, Co Galway | On rock cores | Undifferentiated limestone | 30
350 | Inis Oirr & Inis Meain, 6788 - 05 - 17 | 11.08.2017 | BH - 08 | 1.60 - 1.77 | 63.3 | 2.739336 | 34.63612 | 2.674905 | Inis Oirr & Inis Meain, Co Galway | On rock cores | Undifferentiated limestone | 30
351 | Inis Oirr & Inis Meain, 6788 - 05 - 17 | 11.08.2017 | BH - 08 | 14.30 - 14.42 | 63.1 | 1.81141 | 163.7274 | 2.688083 | Inis Oirr & Inis Meain, Co Galway | On rock cores | Undifferentiated limestone | 30
352 | Inis Oirr & Inis Meain, 6788 - 05 - 17 | 11.08.2017 | BH - 08 | 14.45 - 14.67 | 63.1 | 1.958796 | 163.4076 | 2.688999 | Inis Oirr & Inis Meain, Co Galway | On rock cores | Undifferentiated limestone | 30
353 | Dublin Airport Rotary Core Airside, 6734-03-17 | 25.08.2017 | BH - 08 | 14.86-15.16 | 63.2 | 2.724684 | 88.80902 | 2.631639 | Swords, Co Dublin | On rock cores | Calcareous shale, limestone conglomerate | 67
354 | Dublin Airport Rotary Core Airside, 6734-03-17 | 25.08.2017 | BH - 08 | 17.57-17.75 | 63.06667 | 1.97093 | 137.9709 | 2.696539 | Swords, Co Dublin | On rock cores | Calcareous shale, limestone conglomerate | 67
355 | Dublin Airport Rotary Core Airside, 6734-03-17 | 25.08.2017 | BH - 08 | 19.82-20.05 | 63.08333 | 2.233554 | 87.85801 | 2.703286 | Swords, Co Dublin | On rock cores | Calcareous shale, limestone conglomerate | 67
356 | Dublin Airport Rotary Core Airside, 6734-03-17 | 25.08.2017 | BH - 08 | 23.60-24.23 | 63.11667 | 2.740956 | 85.11247 | 2.700013 | Swords, Co Dublin | On rock cores | Calcareous shale, limestone conglomerate | 67
357 | Dublin Airport Rotary Core Airside, 6734-03-17 | 25.08.2017 | BH - 08 | 24.75-25.15 | 63.11667 | 2.734618 | 55.35666 | 2.6914 | Swords, Co Dublin | On rock cores | Calcareous shale, limestone conglomerate | 67
358 | Dublin Airport Rotary Core Airside, 6734-03-17 | 25.08.2017 | BH - 08 | 24.50-25.17 | 62.98333 | 2.138661 | 80.08098 | 2.689298 | Swords, Co Dublin | On rock cores | Calcareous shale, limestone conglomerate | 67
359 | Dublin Airport Rotary Core Airside, 6734-03-17 | 25.08.2017 | BH - 09 | 13.80-14.20 | 63.01667 | 2.67707 | 143.9612 | 2.699762 | Swords, Co Dublin | On rock cores | Calcareous shale, limestone conglomerate | 67
360 | Dublin Airport Rotary Core Airside, 6734-03-17 | 25.08.2017 | BH - 09 | 15.90-16.27 | 63.16667 | 2.705541 | 55.01378 | 2.677498 | Swords, Co Dublin | On rock cores | Calcareous shale, limestone conglomerate | 67
361 | Dublin Airport Rotary Core Airside, 6734-03-17 | 25.08.2017 | BH - 09 | 18.70-19.40 | 63.4 | 1.984227 | 49.31968 | 2.685342 | Swords, Co Dublin | On rock cores | Calcareous shale, limestone conglomerate | 67
362 | Dublin Airport Rotary Core Airside, 6734-03-17 | 25.08.2017 | BH - 09 | 21.33-21.70 | 63.3 | 2.21643 | 93.61284 | 2.699917 | Swords, Co Dublin | On rock cores | Calcareous shale, limestone conglomerate | 67
363 | Dublin Airport Rotary Core Airside, 6734-03-17 | 25.08.2017 | BH - 09 | 21.70-22.41 | 63.36667 | 2.689111 | 78.76622 | 2.694892 | Swords, Co Dublin | On rock cores | Calcareous shale, limestone conglomerate | 67
364 | Dublin Airport Rotary Core Airside, 6734-03-17 | 25.08.2017 | BH - 09 | 23.28-23.98 | 63.3 | 2.739336 | 34.63612 | 2.674905 | Swords, Co Dublin | On rock cores | Calcareous shale, limestone conglomerate | 67
365 | Dublin Airport Rotary Core Airside, 6734-03-17 | 25.08.2017 | BH - 09 | 24.46-25.00 | 63.1 | 1.81141 | 163.7274 | 2.688083 | Swords, Co Dublin | On rock cores | Calcareous shale, limestone conglomerate | 67
366 | Dublin Airport Rotary Core Airside, 6734-03-17 | 22.09.2017 | BH - 10 | 21.15 - 21.40 | 63.16667 | 2.623219 | 100.1991 | 2.691771 | Swords, Co Dublin | On rock cores | Calcareous shale, limestone conglomerate | 67
367 | Dublin Airport Rotary Core Airside, 6734-03-17 | 22.09.2017 | BH - 10 | 23.94 - 24.20 | 63.1 | 2.735341 | 128.8714 | 2.710757 | Swords, Co Dublin | On rock cores | Calcareous shale, limestone conglomerate | 67
368 | Finglas Heritage Site Environmental SI - ESB | 22.09.2017 | RC - 01 | 6.70 - 6.97 | 63.1 | 2.724247 | 131.4296 | 2.708736 | Finglas, Co Dublin | On rock cores | Dark limestone &amp;& shale (`calp) | 60
369 | Finglas Heritage Site Environmental SI - ESB | 22.09.2017 | RC - 02 | 11.25 - 11.45 | 62.91667 | 2.735364 | 198.1342 | 2.670824 | Finglas, Co Dublin | On rock cores | Dark limestone &amp;& shale (`calp) | 60
370 | Finglas Heritage Site Environmental SI - ESB | 22.09.2017 | RC - 03 | 9.77 - 10.05 | 63.2 | 2.719937 | 162.8909 | 2.766929 | Finglas, Co Dublin | On rock cores | Dark limestone &amp;& shale (`calp) | 60
371 | Central Plaza, 7001-08-17 | 28.09.2017 | BH - 01 | 1.25 - 1.59 | 92.73333 | 2.405823 | 151.0214 | 2.721162 | Dublin 2 | On rock cores | Dark limestone &amp;& shale (`calp) | 10
372 | Central Plaza, 7001-08-17 | 28.09.2017 | BH - 02A | 2.32 - 2.56 | 93.21667 | 2.163776 | 76.78109 | 2.661855 | Dublin 2 | On rock cores | Dark limestone &amp;& shale (`calp) | 10
373 | Central Plaza, 7001-08-17 | 28.09.2017 | BH - 02A | 3.30 - 3.60 | 93.1 | 2.403867 | 107.9688 | 2.740029 | Dublin 2 | On rock cores | Dark limestone &amp;& shale (`calp) | 10
374 | Central Plaza, 7001-08-17 | 28.09.2017 | BH - 04 | 2.61 - 2.85 | 93.2 | 2.424893 | 85.16368 | 2.724465 | Dublin 2 | On rock cores | Dark limestone &amp;& shale (`calp) | 10
375 | Clerys of O'Connell Street | 28.09.2017 | BH - 01 | 11.25 - 11.45 | 62.28333 | 1.772545 | 168.7056 | 2.681066 | Dublin 1 | On rock cores | Dark limestone &amp;& shale (`calp) | 5
376 | Clerys of O'Connell Street | 28.09.2017 | BH - 01 | 13.00 - 13.20 | 62.93333 | 1.741525 | 61.7877 | 2.67711 | Dublin 1 | On rock cores | Dark limestone &amp;& shale (`calp) | 5
377 | Clerys of O'Connell Street | 28.09.2017 | BH - 02 | 10.20 - 10.37 | 101.3667 | 1.283459 | 102.4767 | 2.662385 | Dublin 1 | On rock cores | Dark limestone &amp;& shale (`calp) | 5
378 | Clerys of O'Connell Street | 28.09.2017 | BH - 02 | 11.75 - 11.90 | 101.475 | 1.159892 | 110.5426 | 2.61103 | Dublin 1 | On rock cores | Dark limestone &amp;& shale (`calp) | 5
379 | Clerys of O'Connell Street | 28.09.2017 | BH - 03 | 12.80 - 13.06 | 62.9 | 2.764706 | 152.863 | 2.727579 | Dublin 1 | On rock cores | Dark limestone &amp;& shale (`calp) | 5
380 | Clerys of O'Connell Street | 28.09.2017 | BH - 04 | 14.52 - 14.63 | 63.13333 | 1.3717 | 136.0825 | 2.615297 | Dublin 1 | On rock cores | Dark limestone &amp;& shale (`calp) | 5
381 | Clerys of O'Connell Street | 28.09.2017 | BH - 04 | 15.30 - 15.56 | 63.18333 | 2.755473 | 63.915 | 2.6768 | Dublin 1 | On rock cores | Dark limestone &amp;& shale (`calp) | 5
382 | N81 Tullow Footbridges, 6685-03-17 | 31.10.2017 | RC - 01 | 2.78 - 3.00 | 101.45 | 2.046328 | 82.01996 | 2.579742 | Tullow, Co Carlow | On rock cores | Pale, fine to coarse-grained granite | 73
383 | N81 Tullow Footbridges, 6685-03-17 | 31.10.2017 | RC - 02 | 3.80 - 4.00 | 101.1 | 1.58457 | 69.13545 | 2.573869 | Tullow, Co Carlow | On rock cores | Pale, fine to coarse-grained granite | 73
384 | N81 Tullow Footbridges, 6685-03-17 | 31.10.2017 | RC - 03 | 8.40 - 8.60 | 99.1 | 1.474268 | 2.87091 | 2.286418 | Tullow, Co Carlow | On rock cores | Pale, fine to coarse-grained granite | 73
385 | Ecocem Bridge, 6905 - 06 - 17 | 28.09.2017 | BH - 01 | 41.25 - 41.40 | 60.88333 | 2.481796 | 141.1741 | 2.684559 | East Point Business Park, Dublin | On rock cores | Dark limestone &amp;& shale (`calp) | 5
386 | Ecocem Bridge, 6905 - 06 - 17 | 28.09.2017 | BH - 02 | 33.75 - 33.90 | 60.5 | 1.530579 | 214.2792 | 2.646898 | East Point Business Park, Dublin | On rock cores | Dark limestone &amp;& shale (`calp) | 5
387 | Brennanstown Road | 08.11.2017 | BH - 01 | 5.70 - 6.02 | 62.76667 | 2.713224 | 17.19347 | 2.552426 | Dublin 18 | On rock cores | Pale grey fine to coarse-grained granite | 80
388 | Brennanstown Road | 08.11.2017 | BH - 03 | 3.68 - 3.90 | 63.03333 | 2.631941 | 14.38851 | 2.559618 | Dublin 18 | On rock cores | Pale grey fine to coarse-grained granite | 80
389 | Brennanstown Road | 08.11.2017 | BH - 04 | 4.10 - 4.26 | 62.9 | 1.807631 | 25.52008 | 2.534428 | Dublin 18 | On rock cores | Pale grey fine to coarse-grained granite | 80
390 | Brennanstown Road | 08.11.2017 | BH - 05 | 7.30 - 7.51 | 63 | 2.701587 | 12.57521 | 2.536136 | Dublin 18 | On rock cores | Pale grey fine to coarse-grained granite | 80
391 | Brennanstown Road | 08.11.2017 | BH - 06 | 4.02 - 4.39 | 63.05 | 2.623315 | 12.04281 | 2.498049 | Dublin 18 | On rock cores | Pale grey fine to coarse-grained granite | 80
392 | CRH Belgard (Belgard Castle), 7047 - 08 - 17 | 08.11.2017 | BH - 01 | 7.05 - 7.33 | 62.8 | 2.708599 | 7.231674 | 2.358592 | Clondalkin, Co Dublin | On rock cores | Dark limestone &amp;& shale (`calp) | 115
393 | CRH Belgard (Belgard Castle), 7047 - 08 - 17 | 08.11.2017 | BH - 02 | 6.54 - 6.90 | 63.18333 | 2.698496 | 83.27448 | 2.566817 | Clondalkin, Co Dublin | On rock cores | Dark limestone &amp;& shale (`calp) | 115
394 | CRH Belgard (Belgard Castle), 7047 - 08 - 17 | 08.11.2017 | BH - 04 | 6.80 - 6.98 | 62.91667 | 2.617748 | 113.5412 | 2.599809 | Clondalkin, Co Dublin | On rock cores | Dark limestone &amp;& shale (`calp) | 115
395 | CRH Belgard (Belgard Castle), 7047 - 08 - 17 | 08.11.2017 | BH - 05 | 3.90 - 4.28 | 63.06667 | 2.709831 | 34.89288 | 2.410777 | Clondalkin, Co Dublin | On rock cores | Dark limestone &amp;& shale (`calp) | 115
396 | CRH Belgard (Belgard Castle), 7047 - 08 - 17 | 08.11.2017 | BH - 06 | 7.30 - 7.67 | 62.65 | 2.723065 | 21.11781 | 2.433765 | Clondalkin, Co Dublin | On rock cores | Dark limestone &amp;& shale (`calp) | 115
397 | CRH Belgard (Belgard Castle), 7047 - 08 - 17 | 08.11.2017 | BH - 07 | 4.48 - 4.70 | 62.96667 | 2.703017 | 45.28015 | 2.585332 | Clondalkin, Co Dublin | On rock cores | Dark limestone &amp;& shale (`calp) | 115
398 | CRH Belgard (Belgard Castle), 7047 - 08 - 17 | 08.11.2017 | BH - 08 | 5.70 - 5.92 | 62.91667 | 2.730596 | 145.7058 | 2.256393 | Clondalkin, Co Dublin | On rock cores | Dark limestone &amp;& shale (`calp) | 115
399 | CRH Belgard (Belgard Castle), 7047 - 08 - 17 | 08.11.2017 | BH - 09 | 6.15 - 6.33 | 63.1 | 2.442155 | 23.50384 | 2.406713 | Clondalkin, Co Dublin | On rock cores | Dark limestone &amp;& shale (`calp) | 115
400 | CRH Belgard (Belgard Castle), 7047 - 08 - 17 | 08.11.2017 | BH - 10 | 3.97 - 4.31 | 63.1 | 2.70523 | 62.77283 | 2.604793 | Clondalkin, Co Dublin | On rock cores | Dark limestone &amp;& shale (`calp) | 115
401 | 79 - 80 Talbot Street, 7135 - 09 - 17 | 29.11.2017 | BH - 02 | 21.65 | 62.96667 | 2.72684 | 188.8278 | 2.735434 | Dublin 1 | On rock cores | Dark limestone &amp;& shale (`calp) | 4
402 | 79 - 80 Talbot Street, 7135 - 09 - 17 | 29.11.2017 | BH - 02 | 22.3 | 62.93333 | 2.717161 | 66.38481 | 2.574647 | Dublin 1 | On rock cores | Dark limestone &amp;& shale (`calp) | 4
403 | 79 - 80 Talbot Street, 7135 - 09 - 17 | 29.11.2017 | BH - 02 | 24.77 | 63 | 2.711111 | 65.76319 | 2.685559 | Dublin 1 | On rock cores | Dark limestone &amp;& shale (`calp) | 4
404 | Leixlip Harris Field | 29.11.2017 | RC - 203 | 5.00 - 5.15 | 63.26667 | 1.978925 | 100.5188 | 2.696918 | Leixlip, Co Kildare | On rock cores | Dark limestone &amp;& shale (`calp) | 57
405 | Leixlip Harris Field | 29.11.2017 | RC - 204 | 4.70 - 4.98 | 63.2 | 1.460443 | 53.64881 | 2.676588 | Leixlip, Co Kildare | On rock cores | Dark limestone &amp;& shale (`calp) | 57
406 | Clyde House DB6, 7214 - 11 - 17 | 21.12.2017 | BH - 101 | 3.97 | 63.21667 | 1.861851 | 137.6356 | 2.71501 | Dublin 15 | On rock cores | Calcareous shale, limestone conglomerate | 76
407 | Clyde House DB6, 7214 - 11 - 17 | 21.12.2017 | BH - 101 | 4.07 | 63.21667 | 1.858687 | 119.7939 | 2.727766 | Dublin 15 | On rock cores | Calcareous shale, limestone conglomerate | 76
408 | Clyde House DB6, 7214 - 11 - 17 | 21.12.2017 | BH - 105 | 4.8 | 101.5833 | 0.9233798 | 39.48346 | 2.694362 | Dublin 15 | On rock cores | Calcareous shale, limestone conglomerate | 76
409 | N51 Slane | 05.01.2018 | HC - 02 | 1.40 - 1.60 | 63.1 | 2.400951 | 31.01867 | 2.665636 | Slane, Co Meath | On rock cores | Dark limestone &amp;& shale (`Calp) | 60
410 | N51 Slane | 05.01.2018 | HC - 06 | 1.75 | 63.18333 | 1.750462 | 33.4565 | 2.681321 | Slane, Co Meath | On rock cores | Dark limestone &amp;& shale (`Calp) | 60
411 | N51 Slane | 05.01.2018 | HC - 09 | 1.3 | 63.26667 | 1.73393 | 134.2371 | 2.676223 | Slane, Co Meath | On rock cores | Dark limestone &amp;& shale (`Calp) | 60
412 | N51 Slane | 05.01.2018 | HC - 17 | 0.65 | 63.1 | 1.935024 | 101.0505 | 2.676908 | Slane, Co Meath | On rock cores | Dark limestone &amp;& shale (`Calp) | 60
413 | Navan Liscarton Water Treatment, 7240 - 11 - 17 | 18.01.2018 | BH - 01 | 3.50 - 3.65 | 63.08333 | 2.144782 | 60.34239 | 2.66856 | Liscartan, Navan, Co. Meath | On rock cores | Dark muddy limestone, shale | 48
414 | Navan Liscarton Water Treatment, 7240 - 11 - 17 | 18.01.2018 | BH - 01 | 4.55 - 4.70 | 63.1 | 1.966719 | 113.5219 | 2.683834 | Liscartan, Navan, Co. Meath | On rock cores | Dark muddy limestone, shale | 48
415 | Navan Liscarton Water Treatment, 7240 - 11 - 17 | 18.01.2018 | BH - 03 | 2.35 - 2.50 | 62.85 | 2.138425 | 87.44789 | 2.681327 | Liscartan, Navan, Co. Meath | On rock cores | Dark muddy limestone, shale | 48
416 | Navan Liscarton Water Treatment, 7240 - 11 - 17 | 18.01.2018 | BH - 03 | 4.10 - 4.25 | 62.71667 | 2.193994 | 64.8697 | 2.670699 | Liscartan, Navan, Co. Meath | On rock cores | Dark muddy limestone, shale | 48
417 | Navan Liscarton Water Treatment, 7240 - 11 - 17 | 18.01.2018 | BH - 04 | 1.80 - 1.95 | 62.55 | 2.198241 | 69.83694 | 2.670691 | Liscartan, Navan, Co. Meath | On rock cores | Dark muddy limestone, shale | 48
418 | Navan Liscarton Water Treatment, 7240 - 11 - 17 | 18.01.2018 | BH - 04 | 3.05 - 3.25 | 62.65 | 2.772546 | 81.13003 | 2.662858 | Liscartan, Navan, Co. Meath | On rock cores | Dark muddy limestone, shale | 48
419 | 17 - 114 Block N, Central Park, Sandyford, 7288 - 12 - 17 | 18.01.2018 | BH - 02 | 7.17 - 7.47 | 63.11667 | 2.759968 | 82.29989 | 2.600373 | Dublin 18 | On rock cores | Pale grey fine to coarse-grained granite | 94
420 | 17 - 114 Block N, Central Park, Sandyford, 7288 - 12 - 17 | 18.01.2018 | BH - 03 | 1.10 - 1.40 | 63.1 | 2.7813 | 68.27305 | 2.606545 | Dublin 18 | On rock cores | Pale grey fine to coarse-grained granite | 94
421 | 17 - 114 Block N, Central Park, Sandyford, 7288 - 12 - 17 | 18.01.2018 | BH - 04 | 2.50 - 2.84 | 63.01667 | 2.762761 | 61.56027 | 2.632249 | Dublin 18 | On rock cores | Pale grey fine to coarse-grained granite | 94
422 | South Westmeath Lanesborough & Central Longford RWSS | 18.01.2018 | SA/RC - WH002 | 2.80 - 3.00 | 63.35 | 2.317285 | 170.6865 | 2.671845 | Lanesborough, Co Longford | On rock cores | Visean Limestones (undifferentiated) | 44
423 | South Westmeath Lanesborough & Central Longford RWSS | 18.01.2018 | SA/RC - WH003A | 5.10 - 5.30 | 63.3 | 2.725118 | 121.7031 | 2.706711 | Lanesborough, Co Longford | On rock cores | Visean Limestones (undifferentiated) | 44
424 | South Westmeath Lanesborough & Central Longford RWSS | 18.01.2018 | SA/RC - WH006 | 3.65 - 3.75 | 63.3 | 2.07109 | 89.76792 | 2.69165 | Lanesborough, Co Longford | On rock cores | Visean Limestones (undifferentiated) | 44
425 | South Westmeath Lanesborough & Central Longford RWSS | 18.01.2018 | SA/RC - WH006 | 5.15 - 5.30 | 63.28333 | 1.86305 | 87.74866 | 2.668077 | Lanesborough, Co Longford | On rock cores | Visean Limestones (undifferentiated) | 44
426 | South Westmeath Lanesborough & Central Longford RWSS | 18.01.2018 | SA/RC - WH007 | 6.10 - 6.30 | 63.26667 | 2.745522 | 33.40023 | 2.684527 | Lanesborough, Co Longford | On rock cores | Visean Limestones (undifferentiated) | 44
427 | South Westmeath Lanesborough & Central Longford RWSS | 18.01.2018 | SA/RC - WH008 | 6.00 - 6.20 | 63.26667 | 2.755005 | 29.61487 | 2.664664 | Lanesborough, Co Longford | On rock cores | Visean Limestones (undifferentiated) | 44
428 | South Westmeath Lanesborough & Central Longford RWSS | 18.01.2018 | SA/RC - WH010 | 4.80 - 5.00 | 63.1 | 2.22187 | 47.58328 | 2.66453 | Lanesborough, Co Longford | On rock cores | Visean Limestones (undifferentiated) | 44
429 | South Westmeath Lanesborough & Central Longford RWSS | 18.01.2018 | SA/RC - WH011 | 6.50 - 6.70 | 63.01667 | 2.248611 | 48.63902 | 2.704983 | Lanesborough, Co Longford | On rock cores | Visean Limestones (undifferentiated) | 44
430 | South Westmeath Lanesborough & Central Longford RWSS | 18.01.2018 | SA/RC - WH013 | 6.15 - 6.30 | 63.26667 | 1.933087 | 99.56451 | 2.682891 | Lanesborough, Co Longford | On rock cores | Visean Limestones (undifferentiated) | 44
431 | South Westmeath Lanesborough & Central Longford RWSS | 18.01.2018 | SA/RC - WH029 | 5.70 - 5.95 | 62.73333 | 2.781615 | 248.4704 | 2.672369 | Lanesborough, Co Longford | On rock cores | Visean Limestones (undifferentiated) | 44
432 | South Westmeath Lanesborough & Central Longford RWSS | 18.01.2018 | SA/RC - WH033 | 3.30 - 3.45 | 63.13333 | 2.431362 | 144.388 | 2.673994 | Lanesborough, Co Longford | On rock cores | Visean Limestones (undifferentiated) | 44
433 | South Westmeath Lanesborough & Central Longford RWSS | 18.01.2018 | SA/RC - WH033 | 8.10 - 8.25 | 63.2 | 2.362342 | 144.7211 | 2.649262 | Lanesborough, Co Longford | On rock cores | Visean Limestones (undifferentiated) | 44
434 | 29 - 30 Fishamble Street, 7307 - 12 - 17 | 19.01.2018 | BH - 02 | 7.24 | 3005.6 | 1.376492 | 54.18859 | 2.653795 | Dublin 8 | On rock cores | Dark limestone &amp;& shale (`Calp) | 20
435 | South Westmeath Lanesborough & Central Longford RWSS II, 6697 - 04 - 17 | 25.01.2018 | RC - 048 | 8.65 - 8.90 | 63.4 | 2.727129 | 201.4599 | 2.756022 | Lanesborough, Co Longford | On rock cores | Visean Limestones (undifferentiated) | 44
436 | South Westmeath Lanesborough & Central Longford RWSS II, 6697 - 04 - 17 | 25.01.2018 | RC - 051 | 3.60 - 3.80 | 62.88333 | 2.58256 | 22.21714 | 2.677136 | Lanesborough, Co Longford | On rock cores | Visean Limestones (undifferentiated) | 44
437 | Greenore | 23.02.2018 | BH - 02 | 20.2 | 63.18333 | 2.719071 | 26.43989 | 2.762018 | Greenore, Greencastle | On rock cores | Limestone | 4
438 | Greenore | 23.02.2018 | BH - 03 | 11.7 | 59.5 | 2.894118 | 197.0864 | 2.693383 | Greenore, Greencastle | On rock cores | Limestone | 4
439 | Greenore | 23.02.2018 | BH - 03 | 14.1 | 63.16667 | 1.410554 | 83.12697 | 2.669992 | Greenore, Greencastle | On rock cores | Limestone | 4
440 | Greenore | 23.02.2018 | BH - 04 | 16.5 | 63.23333 | 2.357934 | 106.3566 | 2.740146 | Greenore, Greencastle | On rock cores | Limestone | 4
441 | Swords CRC | 23.02.2018 | BH - 01 | 1.40 - 1.50 | 63.05 | 2.218874 | 87.11819 | 2.675099 | Swords, Co Dublin | On rock cores | Argillaceous bioclastic limestone, shale | 16
442 | Swords CRC | 23.02.2018 | BH - 03 | 5.80 - 6.00 | 62.91667 | 2.172715 | 79.18935 | 2.659924 | Swords, Co Dublin | On rock cores | Argillaceous bioclastic limestone, shale | 16
443 | Cullane Dev, An Cheathru Rua | 04.05.2019 | BH - 01 | 1.65 - 1.95 | 63.1 | 2.678288 | 136.8659 | 2.65495 | An Cheathru Rua, Co Galway | On rock cores | Megacrystic pink/grey monzogranite | 11
444 | Cullane Dev, An Cheathru Rua | 04.05.2019 | BH - 02 | 4.00 - 4.25 | 63.16667 | 2.681794 | 114.878 | 2.652418 | An Cheathru Rua, Co Galway | On rock cores | Megacrystic pink/grey monzogranite | 11
445 | Hansfield Ongar | 08.05.2018 | RC - 01 | 6.70 - 7.00 | 63.01667 | 2.683417 | 98.11168 | 2.710611 | Dublin 15 | On rock cores | Dark limestone &amp;& shale (`Calp) | 20
446 | Hansfield Ongar | 08.05.2018 | RC - 02 | 8.00 - 8.50 | 63.03333 | 2.711264 | 86.61949 | 2.699226 | Dublin 15 | On rock cores | Dark limestone &amp;& shale (`Calp) | 20
447 | Hansfield Ongar | 08.05.2018 | RC - 03 | 9.17 - 9.44 | 63 | 2.711111 | 147.887 | 2.682666 | Dublin 15 | On rock cores | Dark limestone &amp;& shale (`Calp) | 20
448 | Additional Airfield Boreholes, 7687 - 04 - 18 | 16.07.2018 | BH - 02A | 32.15 | 62.7 | 2.728868 | 99.00804 | 2.715027 | Dundrum, Co Dublin | On rock cores | Granite with microcline phenocrysts | 58
449 | Additional Airfield Boreholes, 7687 - 04 - 18 | 16.07.2018 | BH - 03 | 19.60 - 19.95 | 101.6333 | 1.846835 | 86.53163 | 2.708074 | Dundrum, Co Dublin | On rock cores | Granite with microcline phenocrysts | 58
450 | Additional Airfield Boreholes, 7687 - 04 - 18 | 16.07.2018 | BH - 04 | 28.55 | 63.15 | 2.2692 | 61.68372 | 2.729023 | Dundrum, Co Dublin | On rock cores | Granite with microcline phenocrysts | 58
451 | Additional Airfield Boreholes, 7687 - 04 - 18 | 16.07.2018 | BH - 05 | 26.35 - 26.75 | 101.8167 | 1.967261 | 90.76466 | 2.64436 | Dundrum, Co Dublin | On rock cores | Granite with microcline phenocrysts | 58
452 | Additional Airfield Boreholes, 7687 - 04 - 18 | 16.07.2018 | BH - 06 | 35.4 | 63.1 | 2.717908 | 29.32383 | 2.66594 | Dundrum, Co Dublin | On rock cores | Granite with microcline phenocrysts | 58
453 | Lisieux Hall, 7822 - 06 - 18 | 20.07.2018 | RC - 01 | 4.00 - 4.10 | 62.86667 | 1.35684 | 14.30383 | 2.498671 | Dublin 18 | On rock cores | Granite with muscovite phenocrysts | 114
454 | Lisieux Hall, 7822 - 06 - 18 | 20.07.2018 | RC - 01 | 4.40 - 4.60 | 62.88333 | 2.340843 | 27.94851 | 2.539414 | Dublin 18 | On rock cores | Granite with muscovite phenocrysts | 114
455 | Lisieux Hall, 7822 - 06 - 18 | 20.07.2018 | RC - 01 | 4.60 - 4.85 | 62.68333 | 2.731189 | 25.89123 | 2.567587 | Dublin 18 | On rock cores | Granite with muscovite phenocrysts | 114
456 | Lisieux Hall, 7822 - 06 - 18 | 20.07.2018 | RC - 02 | 3.70 - 3.90 | 63.01667 | 2.704047 | 10.93336 | 2.483048 | Dublin 18 | On rock cores | Granite with muscovite phenocrysts | 114
457 | Lisieux Hall, 7822 - 06 - 18 | 20.07.2018 | RC - 02 | 4.00 - 4.20 | 62.98333 | 2.713416 | 14.79653 | 2.554242 | Dublin 18 | On rock cores | Granite with muscovite phenocrysts | 114
458 | Lisieux Hall, 7822 - 06 - 18 | 20.07.2018 | RC - 03 | 0.80 - 1.00 | 63.03333 | 2.444738 | 26.08519 | 2.585448 | Dublin 18 | On rock cores | Granite with muscovite phenocrysts | 114
459 | Lisieux Hall, 7822 - 06 - 18 | 20.07.2018 | RC - 03 | 1.20 - 1.40 | 63.05 | 2.723236 | 37.89001 | 2.593079 | Dublin 18 | On rock cores | Granite with muscovite phenocrysts | 114
460 | Lisieux Hall, 7822 - 06 - 18 | 20.07.2018 | RC - 03 | 2.60 - 2.80 | 63.3 | 2.077409 | 22.81535 | 2.54036 | Dublin 18 | On rock cores | Granite with muscovite phenocrysts | 114
461 | Lisieux Hall, 7822 - 06 - 18 | 20.07.2018 | RC - 03 | 3.00 - 3.20 | 63.13333 | 2.429778 | 12.58603 | 2.504312 | Dublin 18 | On rock cores | Granite with muscovite phenocrysts | 114
462 | Lisieux Hall, 7822 - 06 - 18 | 20.07.2018 | RC - 04 | 5.20 - 5.40 | 63.16667 | 1.160422 | 21.85872 | 2.681182 | Dublin 18 | On rock cores | Granite with muscovite phenocrysts | 114
463 | National Train Control Centre - Heuston, 7642 - 04 - 18 | 20.07.2018 | BH - 01 | 22.75 - 23.05 | 63 | 2.720635 | 138.5839 | 2.698 | Heuston, Co Dublin | On rock cores | Dark limestone &amp;& shale (`Calp) | 6
464 | National Train Control Centre - Heuston, 7642 - 04 - 18 | 20.07.2018 | BH - 02 | 19.835 - 21.00 | 63.03333 | 1.951348 | 163.433 | 2.689858 | Heuston, Co Dublin | On rock cores | Dark limestone &amp;& shale (`Calp) | 6
465 | Hume Street, 7848 - 06 - 18 | 12.09.2019 | RC - 01 | 10.00 - 10.20 | 63.11667 | 2.736203 | 73.47862 | 2.70028 | Dublin 2 | On rock cores | Dark limestone &amp;& shale (`Calp) | 20
466 | Hume Street, 7848 - 06 - 18 | 12.09.2019 | RC - 02 | 10.60 - 10.80 | 62.95 | 2.772041 | 58.8311 | 2.653545 | Dublin 2 | On rock cores | Dark limestone &amp;& shale (`Calp) | 20
467 | Hume Street, 7848 - 06 - 18 | 12.09.2019 | RC - 03 | 10.00 - 10.20 | 63.2 | 2.761076 | 117.6257 | 2.636995 | Dublin 2 | On rock cores | Dark limestone &amp;& shale (`Calp) | 20
468 | Meelick Weir | 10.10.2018 | BH - 01 | 7.20 - 7.44 | 63.06667 | 2.47833 | 129.3278 | 2.710252 | Meelick,Co Galway | On rock cores | Dark limestone &amp;& shale (`Calp) | 32
469 | Meelick Weir | 10.10.2018 | BH - 03 | 7.06 - 7.28 | 63.03333 | 2.735061 | 105.7508 | 2.632635 | Meelick,Co Galway | On rock cores | Dark limestone &amp;& shale (`Calp) | 32
470 | Earlsfort Terrace, 8149 - 10 - 18 | 19.11.2018 | BH - 01 | 7.85 - 8.10 | 101.6 | 1.550197 | 61.30263 | 2.664886 | Dublin 2 | On rock cores | Dark limestone &amp;& shale (`Calp) | 18
471 | Earlsfort Terrace, 8149 - 10 - 18 | 19.11.2018 | BH - 02 | 5.70 - 5.90 | 101.5833 | 1.814274 | 104.7545 | 2.644125 | Dublin 2 | On rock cores | Dark limestone &amp;& shale (`Calp) | 18
472 | Earlsfort Terrace, 8149 - 10 - 18 | 19.11.2018 | BH - 03 | 3.70 - 3.90 | 101.65 | 2.063945 | 70.48414 | 2.692075 | Dublin 2 | On rock cores | Dark limestone &amp;& shale (`Calp) | 18
473 | Ballinasloe | 19.11.2018 | BH - 01 | 7.40 - 7.63 | 63.5 | 2.696063 | 78.59367 | 2.652565 | Ballinasloe, Co Galway | On rock cores | Visean Limestones (undifferentiated | 43
474 | Ballinasloe | 19.11.2018 | BH - 01 | 9.82 - 10.10 | 63.5 | 2.573228 | 108.9386 | 2.657346 | Ballinasloe, Co Galway | On rock cores | Visean Limestones (undifferentiated | 43
475 | Ballinasloe | 19.11.2018 | BH - 02 | 7.63 - 7.75 | 63.5 | 1.771654 | 203.9836 | 2.658649 | Ballinasloe, Co Galway | On rock cores | Visean Limestones (undifferentiated | 43
476 | Ballinasloe | 19.11.2018 | BH - 04 | 10.50 - 10.20 | 63.5 | 2.19685 | 63.81591 | 2.603435 | Ballinasloe, Co Galway | On rock cores | Visean Limestones (undifferentiated | 43
477 | Ballinasloe | 19.11.2018 | BH - 05 | 7.29 - 7.50 | 63.5 | 2.532283 | 51.97476 | 2.648471 | Ballinasloe, Co Galway | On rock cores | Visean Limestones (undifferentiated | 43
478 | Ballinasloe | 19.11.2018 | BH - 05 | 9.94 - 10.12 | 63.5 | 2.401575 | 79.79357 | 2.743586 | Ballinasloe, Co Galway | On rock cores | Visean Limestones (undifferentiated | 43
479 | Cronalaght Wind Farm, Gweedor, County Donegal, 8155 - 10 - 18 | 19.11.2018 | T1 South | 12.30 - 12.46 | 63.5 | 2.294488 | 196.0895 | 2.616529 | Keeldrum Middle, Co Donegal | On rock cores | Whitish quarztite with pebble beds | 48
480 | Cronalaght Wind Farm, Gweedor, County Donegal, 8155 - 10 - 18 | 19.11.2018 | T3 North | 23.75 - 23.93 | 63.6 | 1.504717 | 145.1098 | 2.57238 | Keeldrum Middle, Co Donegal | On rock cores | Whitish quarztite with pebble beds | 48
481 | Cronalaght Wind Farm, Gweedor, County Donegal, 8155 - 10 - 18 | 19.11.2018 | T3 South | 23.60 - 23.78 | 63.41667 | 2.688568 | 152.9151 | 2.623797 | Keeldrum Middle, Co Donegal | On rock cores | Whitish quarztite with pebble beds | 48
482 | Cronalaght Wind Farm, Gweedor, County Donegal, 8155 - 10 - 18 | 19.11.2018 | T5 | 0.31 - 0.56 | 63.5 | 2.72126 | 232.4023 | 2.621901 | Keeldrum Middle, Co Donegal | On rock cores | Whitish quarztite with pebble beds | 48
483 | Brooklodge Bridge, Borris, 8169 - 10 - 18 | 23.11.2018 | BH - 01 | 4.40 - 4.80 | 62.76667 | 2.745088 | 16.80565 | 2.56729 | Borris, Co Carlow | On rock cores | Pale, fine to coarse-grained granite | 49
484 | Brooklodge Bridge, Borris, 8169 - 10 - 18 | 23.11.2018 | BH - 02 | 10.42 - 10.61 | 62.65 | 2.405427 | 34.15831 | 2.562792 | Borris, Co Carlow | On rock cores | Pale, fine to coarse-grained granite | 49
485 | Milltown Road, Ashbourne, 8483 - 02 - 19 | 15.03.2019 | BH - 01 | 7.04 - 7.35 | 63.01667 | 2.718328 | 43.44488 | 2.640442 | Donaghmore, Co Meath | On rock cores | Dark limestone &amp;& shale (`Calp) | 53
486 | Milltown Road, Ashbourne, 8483 - 02 - 19 | 15.03.2019 | BH - 02 | 7.77 - 7.90 | 62.96667 | 2.007411 | 88.08755 | 2.678689 | Donaghmore, Co Meath | On rock cores | Dark limestone &amp;& shale (`Calp) | 53
487 | Shinrone, 8229 - 11 - 18 | 15.03.2019 | BHM - 01 - 01 | 8.00 - 8.20 | 63.31667 | 2.721242 | 33.56982 | 2.743854 | Shinrone, Co Offaly | On rock cores | Massive unbedded lime-mudstone | 71
488 | Cloghan, 8229 - 11 - 18 | 15.03.2019 | BHM - 02 - 01 | 5.00 - 5.20 | 63.23333 | 2.709014 | 83.11099 | 2.721086 | Cloghan, Co Offaly | On rock cores | Dark limestone, mudstone, sandstone | 58
489 | Smithborough, 8229 - 11 - 18 | 15.03.2019 | BHM - 04 - 01 | 4.70 - 4.90 | 63.28333 | 2.730577 | 133.5306 | 2.695983 | Smithborough, Co Monaghan | On rock cores | Dark muddy limestone, shale | 66
490 | Ballyhale, 8229 - 11 - 18 | 15.03.2019 | BH3 - 01 - 01 | 5.40 - 5.70 | 63.15 | 2.71734 | 145.2696 | 2.7553 | Ballyhale, Co Kilkenny | On rock cores | Yellow &amp;& red sandstone &amp;& green mudstone | 76
491 | Ballyhale, 8229 - 11 - 18 | 15.03.2019 | BH3 - 01 - 01 | 6.20 - 6.40 | 63.23333 | 2.710596 | 149.6635 | 2.684107 | Ballyhale, Co Kilkenny | On rock cores | Yellow &amp;& red sandstone &amp;& green mudstone | 76
492 | Ballyhale, 8229 - 11 - 18 | 15.03.2019 | BH3 - 01 - 02 | 8.50 - 8.80 [A] | 63.05 | 2.713719 | 14.82931 | 2.535849 | Ballyhale, Co Kilkenny | On rock cores | Yellow &amp;& red sandstone &amp;& green mudstone | 76
493 | Ballyhale, 8229 - 11 - 18 | 15.03.2019 | BH3 - 01 - 02 | 8.50 - 8.80 [B] | 63.18333 | 2.709575 | 51.12562 | 2.660778 | Ballyhale, Co Kilkenny | On rock cores | Yellow &amp;& red sandstone &amp;& green mudstone | 76
494 | Ballyhale, 8229 - 11 - 18 | 15.03.2019 | BH - 01 | 4.65 - 4.96 | 63.3 | 2.71564 | 83.38089 | 2.714254 | Ballyhale, Co Kilkenny | On rock cores | Yellow &amp;& red sandstone &amp;& green mudstone | 76
495 | Glanworth, 8229 - 11 - 18 | 15.03.2019 | BH3 - 02 - 01 | 4.80 - 5.10 | 63.01667 | 2.721502 | 69.67211 | 2.675501 | Glanworth, Co Cork | On rock cores | Dark muddy limestone, shale | 50
496 | New Nangor Road, 8229 - 11 - 18 | 15.03.2019 | BH - 01 | 4.65 - 4.96 | 63.3 | 2.71564 | 83.38089 | 2.714254 | Dublin 22 | On rock cores | Dark limestone &amp;& shale (`Calp) | 68
497 | New Nangor Road, 8229 - 11 - 18 | 15.03.2019 | BH - 08 | 5.47 - 5.81 | 63.31667 | 2.700711 | 114.3343 | 2.663937 | Dublin 22 | On rock cores | Dark limestone &amp;& shale (`Calp) | 68
498 | New Nangor Road, 8229 - 11 - 18 | 15.03.2019 | BH - 11 | 5.30 - 5.62 | 63.3 | 2.589258 | 107.086 | 2.699683 | Dublin 22 | On rock cores | Dark limestone &amp;& shale (`Calp) | 68
499 | New Nangor Road, 8229 - 11 - 18 | 15.03.2019 | BH - 17 | 5.77 - 6.00 | 63.3 | 2.704581 | 109.3103 | 2.753769 | Dublin 22 | On rock cores | Dark limestone &amp;& shale (`Calp) | 68
500 | 17 - 49 College House, 8488 - 02 - 19 | 02.04.2019 | BH - 02 | 12.40 - 12.90 | 63.38333 | 2.511701 | 23.57941 | 2.510616 | College House, Co galway | On rock cores | Undifferentiated limestone | 45
501 | Benburb Street, 8388 - 01 - 19 | 02.04.2019 | BH - 01 | 19.20 - 19.42 | 62.9 | 2.526232 | 98.28288 | 2.677622 | Dublin 7 | On rock cores | Dark limestone &amp;& shale (`Calp) | 7
502 | Benburb Street, 8388 - 01 - 19 | 02.04.2019 | BH - 02 | 21.10 - 21.30 | 63.01667 | 2.523142 | 191.7346 | 2.689652 | Dublin 7 | On rock cores | Dark limestone &amp;& shale (`Calp) | 7
503 | Cornelscourt, 8354 - 01 - 19 | 02.04.2019 | BH - 02 | 12.40 - 12.90 | 63.38333 | 2.511701 | 23.57941 | 2.510616 | Dublin 18 | On rock cores | Granite with microcline phenocrysts | 57
504 | Cornelscourt, 8354 - 01 - 19 | 02.04.2019 | BH - 06 | 7.30 - 7.50 | 63.4 | 1.774448 | 16.91503 | 2.456375 | Dublin 18 | On rock cores | Granite with microcline phenocrysts | 57
505 | Cornelscourt, 8354 - 01 - 19 | 02.04.2019 | BH - 08 | 4.10 - 4.40 | 0 | 2.508145 | 27.81403 | 2.52158 | Dublin 18 | On rock cores | Granite with microcline phenocrysts | 57
506 | Cornelscourt, 8354 - 01 - 19 | 02.04.2019 | BH - 09 | 3.00 - 3.20 | 62.83333 | 2.140584 | 27.54151 | 2.549645 | Dublin 18 | On rock cores | Granite with microcline phenocrysts | 57
507 | Cornelscourt, 8354 - 01 - 19 | 02.04.2019 | BH - 10 | 5.40 - 5.70 | 63.25 | 2.512253 | 27.65724 | 2.541574 | Dublin 18 | On rock cores | Granite with microcline phenocrysts | 57
508 | Cornelscourt, 8354 - 01 - 19 | 02.04.2019 | BH - 11 | 4.90 - 5.40 | 63.23333 | 2.509752 | 18.78754 | 2.504364 | Dublin 18 | On rock cores | Granite with microcline phenocrysts | 57
509 | Sandyford Central | 02.04.2019 | BH - 02 | 8.83 - 9.03 | 63.2 | 2.515823 | 36.05276 | 2.564787 | Sandyford, Co Dublin | On rock cores | Pale grey fine to coarse-grained granite | 94
510 | Sandyford Central | 02.04.2019 | BH - 03 | 2.50 - 2.74 | 63.2 | 2.512658 | 60.75735 | 2.608586 | Sandyford, Co Dublin | On rock cores | Pale grey fine to coarse-grained granite | 94
511 | Sandyford Central | 02.04.2019 | BH - 04 | 2.20 - 2.37 | 63.11667 | 2.36863 | 47.74992 | 2.576173 | Sandyford, Co Dublin | On rock cores | Pale grey fine to coarse-grained granite | 94
512 | Sandyford Central | 02.04.2019 | BH - 05 | 3.70 - 4.08 | 63.13333 | 2.513728 | 48.8747 | 2.601433 | Sandyford, Co Dublin | On rock cores | Pale grey fine to coarse-grained granite | 94
513 | Sandyford Central | 02.04.2019 | BH - 06 | 2.28 - 2.46 | 63 | 2.11746 | 35.22341 | 2.508029 | Sandyford, Co Dublin | On rock cores | Pale grey fine to coarse-grained granite | 94
514 | Sandyford Central | 02.04.2019 | BH - 07 | 3.13 - 3.29 | 63.33333 | 2.363684 | 16.25232 | 2.518115 | Sandyford, Co Dublin | On rock cores | Pale grey fine to coarse-grained granite | 94
515 | Sandyford Central | 02.04.2019 | BH - 08 | 5.35 - 5.53 | 63.15 | 2.153603 | 10.47218 | 2.378684 | Sandyford, Co Dublin | On rock cores | Pale grey fine to coarse-grained granite | 94
516 | Sandyford Central | 02.04.2019 | BH - 09 | 5.50 - 5.98 | 63.11667 | 2.515976 | 20.83865 | 2.585651 | Sandyford, Co Dublin | On rock cores | Pale grey fine to coarse-grained granite | 94
517 | Sandyford Central | 02.04.2019 | BH - 10 | 4.92 - 5.10 | 63.13333 | 2.428194 | 33.79702 | 2.559832 | Sandyford, Co Dublin | On rock cores | Pale grey fine to coarse-grained granite | 94
518 | Kinsealey Lane, 8594 - 03 - 19 | 11.04.2019 | BH - 01 | 7.20 - 7.45 | 63.3 | 2.472354 | 64.31514 | 2.674505 | Kinsealey, Co Dublin | On rock cores | Calcareous shale, limestone conglomerate | 17
519 | Kinsealey Lane, 8594 - 03 - 19 | 11.04.2019 | BH - 02 | 6.85 - 7.05 | 63.36667 | 2.34666 | 96.68204 | 2.676578 | Kinsealey, Co Dublin | On rock cores | Calcareous shale, limestone conglomerate | 17
520 | Kinsealey Lane, 8594 - 03 - 19 | 11.04.2019 | BH - 03 | 6.78 - 7.10 | 63.16667 | 2.140369 | 94.35948 | 2.583456 | Kinsealey, Co Dublin | On rock cores | Calcareous shale, limestone conglomerate | 17
521 | 17 - 49 College House, 8488 - 02 - 19 | 30.04.2019 | BH - 02 | 11.72 - 12.10 | 101.1667 | 1.705107 | 45.28315 | 2.675881 | College House, Co galway | On rock cores | Undifferentiated limestone | 45
522 | 17 - 49 College House, 8488 - 02 - 19 | 30.04.2019 | BH - 04 | 9.27 - 9.57 | 101.2 | 2.000988 | 109.4036 | 2.698439 | College House, Co galway | On rock cores | Undifferentiated limestone | 45
523 | Ballina Beverages, 8417 - 01 - 19 | 30.04.2019 | BH - 01 | 5.20 - 5.43 | 63.21667 | 2.428157 | 128.3961 | 2.694263 | Ballina, Co Mayo | On rock cores | Grey limestone, thin shale | 17
524 | Ballina Beverages, 8417 - 01 - 19 | 30.04.2019 | BH - 03 | 7.70 - 7.87 | 63.23333 | 2.315235 | 100.9432 | 2.681558 | Ballina, Co Mayo | On rock cores | Grey limestone, thin shale | 17
525 | Ballina Beverages, 8417 - 01 - 19 | 30.04.2019 | BH - 05 | 6.94 - 7.14 | 63.3 | 1.993681 | 164.601 | 2.675626 | Ballina, Co Mayo | On rock cores | Grey limestone, thin shale | 17
526 | Orwell Road, 8467 - 02 - 19 | 10.05.2019 | BH - 01 | 11.00 - 11.25 | 63.05 | 2.394925 | 164.6278 | 2.700405 | Dublin 6 | On rock cores | Dark limestone &amp;& shale (`Calp) | 32
527 | Orwell Road, 8467 - 02 - 19 | 10.05.2019 | BH - 01 | 12.80 - 13.10 | 63.03333 | 2.395558 | 112.1599 | 2.701218 | Dublin 6 | On rock cores | Dark limestone &amp;& shale (`Calp) | 32
528 | William Bridge, Maynooth, 8336 - 12 - 18 | 10.05.2019 | BH - 01 | 5.70 - 5.95 | 101.1 | 1.894164 | 87.19786 | 2.688725 | Maynooth, Co Kildare | On rock cores | Dark limestone &amp;& shale (`Calp) | 52
529 | William Bridge, Maynooth, 8336 - 12 - 18 | 10.05.2019 | BH - 02 | 7.30 - 7.49 | 101.3333 | 1.348026 | 54.06198 | 2.693768 | Maynooth, Co Kildare | On rock cores | Dark limestone &amp;& shale (`Calp) | 52
530 | Dodder Flood Alleviation, 8484 - 02 - 19 | 12.06.2019 | BH/RC - 01 | 3.5 | 62.23333 | 2.476165 | 158.7856 | 2.672379 | Dublin 4 | On rock cores | Dark limestone &amp;& shale (`Calp) | 32
531 | Dodder Flood Alleviation, 8484 - 02 - 19 | 12.06.2019 | BH/RC - 02 | 4.9 | 62.2 | 2.46463 | 230.6999 | 2.808823 | Dublin 4 | On rock cores | Dark limestone &amp;& shale (`Calp) | 32
532 | Mungret Community College, 8599 - 03 - 19 | 17.06.2019 | BH - 01 | 3.60 - 3.77 | 62.4 | 2.363782 | 104.6384 | 2.874606 | Mungret, Co Limerick | On rock cores | Undifferentiated limestone | 14
533 | Mungret Community College, 8599 - 03 - 19 | 17.06.2019 | BH - 02 | 7.15 - 7.30 | 62.5 | 2.3584 | 153.1962 | 2.702284 | Mungret, Co Limerick | On rock cores | Undifferentiated limestone | 14
534 | Mungret Community College, 8599 - 03 - 19 | 17.06.2019 | BH - 03 | 3.70 - 3.85 | 63.00333 | 2.212581 | 184.759 | 2.70945 | Mungret, Co Limerick | On rock cores | Undifferentiated limestone | 14
535 | Mungret Community College, 8599 - 03 - 19 | 17.06.2019 | BH - 06 | 2.70 - 2.87 | 63.26667 | 2.418335 | 153.6411 | 2.70755 | Mungret, Co Limerick | On rock cores | Undifferentiated limestone | 14
536 | Mungret Community College, 8599 - 03 - 19 | 17.06.2019 | BH - 09 | 1.14 - 1.34 | 62.81667 | 2.438843 | 116.807 | 2.702667 | Mungret, Co Limerick | On rock cores | Undifferentiated limestone | 14
537 | Mungret Community College, 8599 - 03 - 19 | 17.06.2019 | BH - 10 | 4.70 - 7.85 | 63.06667 | 2.426004 | 49.39424 | 2.661961 | Mungret, Co Limerick | On rock cores | Undifferentiated limestone | 14
538 | Davitt Road, 8564 - 03 - 19 | 08.07.2019 | BH - 01 | 5.55 - 5.70 | 62.66667 | 1.96117 | 141.4887 | 2.6813 | Dublin 12 | On rock cores | Dark limestone &amp;& shale (`Calp) | 31
539 | Davitt Road, 8564 - 03 - 19 | 08.07.2019 | BH - 02 | 3.75 - 3.90 | 62.81667 | 1.9342 | 126.584 | 2.732827 | Dublin 12 | On rock cores | Dark limestone &amp;& shale (`Calp) | 31
540 | Davitt Road, 8564 - 03 - 19 | 08.07.2019 | BH - 03 | 3.35 - 5.50 | 62.51667 | 1.945081 | 96.69018 | 2.53328 | Dublin 12 | On rock cores | Dark limestone &amp;& shale (`Calp) | 31
541 | Davitt Road, 8564 - 03 - 19 | 08.07.2019 | BH - 04 | 6.10 - 6.30 | 62.61667 | 2.438648 | 111.222 | 2.621811 | Dublin 12 | On rock cores | Dark limestone &amp;& shale (`Calp) | 31
542 | Davitt Road, 8564 - 03 - 19 | 08.07.2019 | BH - 05 | 5.36 - 5.50 | 62.66667 | 1.780851 | 146.1574 | 2.565592 | Dublin 12 | On rock cores | Dark limestone &amp;& shale (`Calp) | 31
543 | Harcourt Street, 8477 - 02 - 19 | 08.07.2019 | BH - 101 | 16.63 - 17.02 | 101.4833 | 2.424043 | 105.8883 | 2.69627 | Dublin 2 | On rock cores | Dark limestone &amp;& shale (`Calp) | 18
544 | Harcourt Street, 8477 - 02 - 19 | 08.07.2019 | BH - 102 | 15.25 - 15.40 | 63.16667 | 2.42533 | 144.5867 | 2.717166 | Dublin 2 | On rock cores | Dark limestone &amp;& shale (`Calp) | 18
545 | Harcourt Street, 8477 - 02 - 19 | 08.07.2019 | BH - 103 | 14.60 - 15.20 | 63.13333 | 2.432946 | 198.6932 | 2.715573 | Dublin 2 | On rock cores | Dark limestone &amp;& shale (`Calp) | 18
546 | Harcourt Street, 8477 - 02 - 19 | 08.07.2019 | BH - 104 | 11.43 - 11.90 | 101.3833 | 2.426434 | 100.7955 | 2.695851 | Dublin 2 | On rock cores | Dark limestone &amp;& shale (`Calp) | 18
547 | Harcourt Street, 8477 - 02 - 19 | 08.07.2019 | BH - 105 | 11.55 - 11.75 | 63.18333 | 2.415194 | 163.4234 | 2.724237 | Dublin 2 | On rock cores | Dark limestone &amp;& shale (`Calp) | 18
548 | Harcourt Street, 8477 - 02 - 19 | 08.07.2019 | BH - 106 | 11.00 - 11.30 | 101.65 | 2.390556 | 100.9574 | 2.703068 | Dublin 2 | On rock cores | Dark limestone &amp;& shale (`Calp) | 18
549 | Harcourt Street, 8477 - 02 - 19 | 08.07.2019 | BH - 107 | 9.27 - 9.57 | 101.7333 | 1.595347 | 48.98745 | 2.681551 | Dublin 2 | On rock cores | Dark limestone &amp;& shale (`Calp) | 18
550 | Harcourt Street, 8477 - 02 - 19 | 08.07.2019 | BH - 108 | 14.65 - 14.90 | 63.03333 | 2.424114 | 190.8321 | 2.713984 | Dublin 2 | On rock cores | Dark limestone &amp;& shale (`Calp) | 18
551 | Harcourt Street, 8477 - 02 - 19 | 08.07.2019 | BH - 109 | 12.40 - 12.60 | 62.96667 | 2.221652 | 139.3729 | 2.710497 | Dublin 2 | On rock cores | Dark limestone &amp;& shale (`Calp) | 18
552 | Harcourt Street, 8477 - 02 - 19 | 08.07.2019 | BH - 110 | 16.85 - 17.10 | 63.05 | 2.420301 | 147.4603 | 2.718393 | Dublin 2 | On rock cores | Dark limestone &amp;& shale (`Calp) | 18
553 | Portarlington Site, 8677 - 04 - 19 | 05.07.2019 | BH - 107 | 16.63 - 19.95 | 62.41667 | 2.441656 | 141.0229 | 2.690863 | Portarlington Site, Co Laois | On rock cores | Thick-bedded limestone, locally peloida | 67
554 | Bailey Gibson Site, 8656 - 04 - 19 | 10.07.2019 | BH - 03 | 6.19 - 6.37 | 63.26667 | 2.505269 | 108.7893 | 2.694496 | Dublin 8 | Single diametral penetration | Dark limestone &amp;& shale (`Calp) | 28
555 | Bailey Gibson Site, 8656 - 04 - 19 | 10.07.2019 | BH - 04 | 4.30 - 4.44 | 63.16667 | 1.684433 | 179.3373 | 2.703249 | Dublin 8 | Single diametral penetration | Dark limestone &amp;& shale (`Calp) | 28
556 | Bailey Gibson Site, 8656 - 04 - 19 | 10.07.2019 | BH - 06 | 5.77 - 5.91 | 63.18333 | 2.092324 | 133.9536 | 2.691955 | Dublin 8 | Single diametral penetration | Dark limestone &amp;& shale (`Calp) | 28
557 | St Finnbarrs Hospital Cork, 0557-03-19 | 18.07.2019 | BH - 01 | 10.85 - 11.10 | 63.03333 | 2.433633 | 88.382 | 2.695138 | Ballinlough, Co Cork | Single diametral penetration | Massive and crinoidal fine limestone | 24
558 | St Finnbarrs Hospital Cork, 0557-03-19 | 18.07.2019 | BH - 02 | 6.70 - 7.05 | 63.13333 | 2.425026 | 131.6103 | 2.700885 | Ballinlough, Co Cork | Single diametral penetration | Massive and crinoidal fine limestone | 24
559 | St Finnbarrs Hospital Cork, 0557-03-19 | 18.07.2019 | BH - 02 | 15.60 - 15.90 | 63.25 | 2.422134 | 128.5791 | 2.700226 | Ballinlough, Co Cork | Single diametral penetration | Massive and crinoidal fine limestone | 24
560 | St Finnbarrs Hospital Cork, 0557-03-19 | 18.07.2019 | BH - 04 | 5.40 - 5.70 | 63.08333 | 1.456803 | 141.4175 | 2.692203 | Ballinlough, Co Cork | Single diametral penetration | Massive and crinoidal fine limestone | 24
561 | St Finnbarrs Hospital Cork, 0557-03-19 | 18.07.2019 | BH - 05 | 11.10 - 11.32 | 63.05 | 2.43299 | 92.08265 | 2.670559 | Ballinlough, Co Cork | Single diametral penetration | Massive and crinoidal fine limestone | 24
562 | St Finnbarrs Hospital Cork, 0557-03-19 | 18.07.2019 | BH - 05 | 14.35 - 14.70 | 62.96667 | 2.429857 | 92.77613 | 2.680728 | Ballinlough, Co Cork | Single diametral penetration | Massive and crinoidal fine limestone | 24
563 | St Finnbarrs Hospital Cork, 0557-03-19 | 18.07.2019 | BH - 07 | 10.10 - 10.40 | 63.11667 | 2.43042 | 145.7427 | 2.687609 | Ballinlough, Co Cork | Single diametral penetration | Massive and crinoidal fine limestone | 24
564 | Gorwan WSS Rock Testing, 8059 - 09 - 18 | 30.07.2019 | BH - 01 | 2.70 - 2.90 | 63 | 2.44127 | 62.04196 | 2.678188 | Gowran, Co Kilkenny | Single diametral penetration | Dolomitised argillaceous limestones | 71
565 | Gorwan WSS Rock Testing, 8059 - 09 - 18 | 30.07.2019 | BH - 02 | 8.10 - 8.35 | 63.1 | 2.429477 | 44.19361 | 2.770176 | Gowran, Co Kilkenny | Single diametral penetration | Dolomitised argillaceous limestones | 71
566 | Gorwan WSS Rock Testing, 8059 - 09 - 18 | 30.07.2019 | BH - 03 | 8.55 - 8.70 | 62.86667 | 2.016967 | 23.35647 | 2.586895 | Gowran, Co Kilkenny | Single diametral penetration | Dolomitised argillaceous limestones | 71
567 | Gorwan WSS Rock Testing, 8059 - 09 - 18 | 30.07.2019 | BH - 05 | 9.30 - 9.60 | 63.06667 | 2.437104 | 37.51785 | 2.666124 | Gowran, Co Kilkenny | Single diametral penetration | Dolomitised argillaceous limestones | 71
568 | Parkside Phase 4, 8658 - 04 - 19 | 30.07.2019 | BH - 01 | 9.10 - 9.60 | 63.1 | 2.43 | 78.8 | 2.68 | Dublin 15 | Single diametral penetration | Argillaceous bioclastic limestone, shale | 16
569 | Parkside Phase 4, 8658 - 04 - 19 | 30.07.2019 | BH - 05 | 4.70 - 5.00 | 63.2 | 2.43 | 102.4 | 2.72 | Dublin 16 | Single diametral penetration | Argillaceous bioclastic limestone, shale | 16
570 | Royal Liver Retail Park - Naas Road, 8622 - 03 - 19 | 08.08.2019 | BH - 01 | 6.60 - 6.90 | 63.2 | 2.43 | 73.9 | 2.69 | Dublin 12 | Single diametral penetration | Dark limestone &amp;& shale (`calp) | 43
571 | Royal Liver Retail Park - Naas Road, 8622 - 03 - 19 | 08.08.2019 | BH - 02 | 7.45 - 7.90 | 63.3 | 2.42 | 172.2 | 2.73 | Dublin 12 | Single diametral penetration | Dark limestone &amp;& shale (`calp) | 43
572 | Royal Liver Retail Park - Naas Road, 8622 - 03 - 19 | 08.08.2019 | BH - 11 | 7.80 - 8.05 | 63.2 | 2.43 | 75.7 | 2.68 | Dublin 12 | Single diametral penetration | Dark limestone &amp;& shale (`calp) | 43
573 | College House - Phase 2, 8877 - 06 - 19 | 28.08.2019 | BH - 04 | 11.55 - 11.80 | 62.5 | 2.43 | 163.4 | 2.71 | College House, Co galway | Single diametral penetration | Undifferentiated limestone | 45
574 | College House - Phase 2, 8877 - 06 - 19 | 28.08.2019 | BH - 05 | 12.50 - 12.75 | 62.3 | 2.44 | 79.3 | 2.66 | College House, Co galway | Single diametral penetration | Undifferentiated limestone | 45
575 | College House - Phase 2, 8877 - 06 - 19 | 28.08.2019 | BH - 06 | 12.50 - 12.80 | 62.5 | 2.43 | 132.4 | 2.73 | College House, Co galway | Single diametral penetration | Undifferentiated limestone | 45
576 | New Road & Francis Street, Ennis - Pedestrian Link Bridge, 8891 - 07 - 19 | 28.08.2019 | BH - 01 | 7.85 - 8.00 | 63.18333 | 2.40095 | 141.6081 | 2.733651 | Ennis, Co Clare | Single diametral penetration | Pale grey clean skeletal limestone | 4
577 | New Road & Francis Street, Ennis - Pedestrian Link Bridge, 8891 - 07 - 19 | 28.08.2019 | BH - 01 | 9.73 - 9.88 | 63.16667 | 2.406332 | 114.878 | 2.703957 | Ennis, Co Clare | Single diametral penetration | Pale grey clean skeletal limestone | 4
578 | New Road & Francis Street, Ennis - Pedestrian Link Bridge, 8891 - 07 - 19 | 28.08.2019 | BH - 02 | 6.45 - 6.60 | 63.2 | 2.403481 | 110.6128 | 2.72582 | Ennis, Co Clare | Single diametral penetration | Pale grey clean skeletal limestone | 4
579 | New Road & Francis Street, Ennis - Pedestrian Link Bridge, 8891 - 07 - 19 | 28.08.2019 | BH - 02 | 8.19 - 8.34 | 63.11667 | 2.406654 | 95.97925 | 2.697443 | Ennis, Co Clare | Single diametral penetration | Pale grey clean skeletal limestone | 4
580 | New Road & Francis Street, Ennis - Pedestrian Link Bridge, 8891 - 07 - 19 | 28.08.2019 | BH - 03 | 6.87 - 7.00 | 63.16667 | 2.008971 | 36.53757 | 2.599691 | Ennis, Co Clare | Single diametral penetration | Pale grey clean skeletal limestone | 4
581 | New Road & Francis Street, Ennis - Pedestrian Link Bridge, 8891 - 07 - 19 | 28.08.2019 | BH - 03 | 8.41 - 8.56 | 63.16667 | 2.034301 | 41.00505 | 3.153333 | Ennis, Co Clare | Single diametral penetration | Pale grey clean skeletal limestone | 4
582 | Dunboyne Road, Maynooth, 8911 - 07 - 19 | 10.09.2019 | BHRC - 01 | 3.25 - 3.45 | 61 | 2.5 | 180.8 | 2.7 | Maynooth, Co Kildare | Single diametral penetration | Dark limestone &amp;& shale (`calp) | 52
583 | Dunboyne Road, Maynooth, 8911 - 07 - 19 | 10.09.2019 | BHRC - 02 | 1.90 - 2.00 | 63.3 | 2.01 | 119.3 | 2.69 | Maynooth, Co Kildare | Single diametral penetration | Dark limestone &amp;& shale (`calp) | 52
584 | UNESCO Bull Island, 8994 - 08 - 19 | 10.10.2019 | BH - 01 | 10.95 - 11.10 | 63.58333 | 2.061861 | 103.9292 | 2.670958 | Dublin 5 | Single diametral penetration | Dark limestone &amp;& shale (`calp) | 1
585 | UNESCO Bull Island, 8994 - 08 - 19 | 10.10.2019 | BH - 02 | 13.90 - 14.10 | 63.6 | 2.383648 | 203.0278 | 2.685319 | Dublin 5 | Single diametral penetration | Dark limestone &amp;& shale (`calp) | 1
586 | Beckett Road Additional Investigation, 9043 - 08 - 19 | 24.10.2019 | BH - 670 | 7.71 - 7.96 | 101.775 | 1.716532 | 45.60388 | 2.587121 | Dublin 12 | Single diametral penetration | Dark limestone &amp;& shale (`calp) | 58
587 | Beckett Road Additional Investigation, 9043 - 08 - 19 | 24.10.2019 | BH - 670 | 9.55 - 9.90 | 62.85 | 2.418457 | 41.61269 | 2.621257 | Dublin 12 | Single diametral penetration | Dark limestone &amp;& shale (`calp) | 58
588 | Beckett Road Additional Investigation, 9043 - 08 - 19 | 24.10.2019 | BH - 671 | 5.45 - 5.83 | 101.875 | 2.463804 | 61.83088 | 2.585671 | Dublin 12 | Single diametral penetration | Dark limestone &amp;& shale (`calp) | 58
589 | Beckett Road Additional Investigation, 9043 - 08 - 19 | 24.10.2019 | BH - 671 | 6.70 - 7.10 | 101.875 | 2.47362 | 70.54118 | 2.597415 | Dublin 12 | Single diametral penetration | Dark limestone &amp;& shale (`calp) | 58
590 | Wellview, Mullhuddart, 9076 - 11 - 19 | 20.11.2019 | BH - 01 | 3.60 - 3.88 | 63.23333 | 2.429099 | 33.97679 | 2.752703 | Dublin 15 | Single diametral penetration | Dark limestone &amp;& shale (`calp) | 68
591 | Wellview, Mullhuddart, 9076 - 11 - 19 | 20.11.2019 | BH - 02 | 4.85 - 5.00 | 63.21667 | 1.494859 | 55.21353 | 2.750554 | Dublin 15 | Single diametral penetration | Dark limestone &amp;& shale (`calp) | 68
592 | Wellview, Mullhuddart, 9076 - 11 - 19 | 20.11.2019 | BH - 07 | 3.22 - 3.59 | 63.2 | 2.31962 | 117.9445 | 2.761613 | Dublin 15 | Single diametral penetration | Dark limestone &amp;& shale (`calp) | 68
593 | Wellview, Mullhuddart, 9076 - 11 - 19 | 20.11.2019 | BH - 12 | 3.65 - 4.05 | 63.2 | 2.428797 | 25.31025 | 2.753582 | Dublin 15 | Single diametral penetration | Dark limestone &amp;& shale (`calp) | 68
594 | FAAC Sandyford, 9146 - 10 - 19 | 10.12.2019 | RC - 05 | 1.65 - 2.05 | 62.91667 | 2.441325 | 32.32868 | 2.599347 | Dublin 18 | Single diametral penetration | Pale grey fine to coarse-grained granite | 94
595 | FAAC Sandyford, 9146 - 10 - 19 | 10.12.2019 | RC - 06 | 4.60 - 4.85 | 63 | 1.652381 | 20.67531 | 2.540298 | Dublin 18 | Single diametral penetration | Pale grey fine to coarse-grained granite | 94
596 | FAAC Sandyford, 9146 - 10 - 19 | 10.12.2019 | RC - 09 | 2.70 - 2.95 | 63.11667 | 2.436757 | 60.45766 | 2.637083 | Dublin 18 | Single diametral penetration | Pale grey fine to coarse-grained granite | 94
597 | FAAC Sandyford, 9146 - 10 - 19 | 10.12.2019 | RC - 11 | 4.10 - 4.25 | 63 | 1.984127 | 51.37549 | 2.612717 | Dublin 18 | Single diametral penetration | Pale grey fine to coarse-grained granite | 94
598 | FAAC Sandyford, 9146 - 10 - 19 | 10.12.2019 | RC - 13 | 6.75 - 6.90 | 63.03333 | 1.37229 | 49.30549 | 2.598183 | Dublin 18 | Single diametral penetration | Pale grey fine to coarse-grained granite | 94
599 | Skerries Water Supply Scheme, 9180 - 10 - 19 | 10.12.2019 | BH - 01 | 3.70 - 4.00 | 63.18333 | 2.418359 | 78.64032 | 2.728519 | Balbriggan, Co Dublin | Single diametral penetration | Laminated blue-grey siltstone, sandstone | 15
600 | Skerries Water Supply Scheme, 9180 - 10 - 19 | 10.12.2019 | BH - 02 | 1.85 - 2.10 | 63.2 | 1.952532 | 85.05392 | 2.712196 | Balbriggan, Co Dublin | Single diametral penetration | Laminated blue-grey siltstone, sandstone | 15
601 | Hazelhatch Road, 9238 - 11 - 19 | 10.12.2019 | BH - 01 | 5.50 - 5.65 | 63.1 | 1.740095 | 66.24564 | 2.708403 | Newcatsle, Co Dublin | Single diametral penetration | Dark limestone &amp;& shale (`calp) | 66
602 | Hazelhatch Road, 9238 - 11 - 19 | 16.12.2019 | BH - 01 | 9.2 | 63.05 | 2.323553 | 41.76548 | 2.674411 | Newcatsle, Co Dublin | Single diametral penetration | Dark limestone &amp;& shale (`calp) | 66
603 | 2 - 4 Wilton Park, 9027 - 08 - 19 | 10.12.2019 | BH - 102 | 15.50 - 15.97 | 63.1 | 1.740095 | 66.24564 | 2.708403 | Dublin 2 | Single diametral penetration | Dark limestone &amp;& shale (`calp) | 16
604 | 2 - 4 Wilton Park, 9027 - 08 - 19 | 14.01.2020 | BH - 102 | 15.70 - 15.95 | 101.6 | 2.46063 | 123.592 | 2.675459 | Dublin 2 | Single diametral penetration | Dark limestone &amp;& shale (`calp) | 16
605 | 2 - 4 Wilton Park, 9027 - 08 - 19 | 14.01.2020 | BH - 102 | 18.07 - 18.32 | 101.6 | 2.440945 | 75.73403 | 2.726728 | Dublin 2 | Single diametral penetration | Dark limestone &amp;& shale (`calp) | 16
606 | 2 - 4 Wilton Park, 9027 - 08 - 19 | 14.01.2020 | BH - 102 | 18.83 - 19..14 | 101.6 | 2.283465 | 156.7719 | 2.689194 | Dublin 2 | Single diametral penetration | Dark limestone &amp;& shale (`calp) | 16
607 | 2 - 4 Wilton Park, 9027 - 08 - 19 | 14.01.2020 | BH - 110 | 14.20 - 14.45 | 101.6 | 2.086614 | 103.7334 | 2.702659 | Dublin 2 | Single diametral penetration | Dark limestone &amp;& shale (`calp) | 16
608 | 2 - 4 Wilton Park, 9027 - 08 - 19 | 14.01.2020 | BH - 110 | 17.37 - 17.64 | 101.6 | 2.38189 | 39.4705 | 2.635563 | Dublin 2 | Single diametral penetration | Dark limestone &amp;& shale (`calp) | 16
609 | 2 - 4 Wilton Park, 9027 - 08 - 19 | 05.02.2020 | BH104 | 19.30 - 19.67 | 63.3 | 2.450237 | 96.98113 | 2.651299 | Dublin 2 | Single diametral penetration | Dark limestone &amp;& shale (`calp) | 16
610 | 2 - 4 Wilton Park, 9027 - 08 - 19 | 05.02.2020 | BH106 | 14.30 - 14.67 | 63.23333 | 2.470216 | 169.4063 | 2.789285 | Dublin 2 | Single diametral penetration | Dark limestone &amp;& shale (`calp) | 16
611 | 2 - 4 Wilton Park, 9027 - 08 - 19 | 05.02.2020 | BH107 | 13.55 - 13.72 | 63.23333 | 2.289931 | 165.2667 | 2.714289 | Dublin 2 | Single diametral penetration | Dark limestone &amp;& shale (`calp) | 16
612 | 2 - 4 Wilton Park, 9027 - 08 - 19 | 05.02.2020 | BH108 | 14.70 - 14.98 | 63.23333 | 2.47496 | 64.10055 | 2.709345 | Dublin 2 | Single diametral penetration | Dark limestone &amp;& shale (`calp) | 16
613 | 2 - 4 Wilton Park, 9027 - 08 - 19 | 05.02.2020 | BH - 109 | 12.20 - 12.42 | 63.2 | 2.450949 | 143.1272 | 2.682269 | Dublin 2 | Single diametral penetration | Dark limestone &amp;& shale (`calp) | 16
614 | 2 - 4 Wilton Park, 9027 - 08 - 19 | 05.02.2020 | BH - 109 | 17.89 - 18.24 | 63.11667 | 2.471613 | 35.50881 | 2.723907 | Dublin 2 | Single diametral penetration | Dark limestone &amp;& shale (`calp) | 16
615 | 2 - 4 Wilton Park, 9027 - 08 - 19 | 05.02.2020 | BH - 101 | 16.45 - 16.84 | 63.01667 | 2.469188 | 136.5868 | 2.693282 | Dublin 2 | Single diametral penetration | Dark limestone &amp;& shale (`calp) | 16
616 | 2 - 4 Wilton Park, 9027 - 08 - 19 | 05.02.2020 | BH - 101 | 19.74 - 19.98 | 61.66667 | 2.536216 | 199.5517 | 2.707233 | Dublin 2 | Single diametral penetration | Dark limestone &amp;& shale (`calp) | 16
617 | 2 - 4 Wilton Park, 9027 - 08 - 19 | 05.02.2020 | BH - 103 | 12.86 - 13.26 | 63.26667 | 2.454689 | 190.8585 | 2.705815 | Dublin 2 | Single diametral penetration | Dark limestone &amp;& shale (`calp) | 16
618 | 2 - 4 Wilton Park, 9027 - 08 - 19 | 05.02.2020 | BH - 105 | 7.24 - 7.60 | 101.8 | 2.387033 | 157.6309 | 2.694047 | Dublin 2 | Single diametral penetration | Dark limestone &amp;& shale (`calp) | 16
619 | 2 - 4 Wilton Park, 9027 - 08 - 19 | 05.02.2020 | BH - 105 | 13.04 - 13.40 | 63.3 | 2.466035 | 68.66848 | 2.716758 | Dublin 2 | Single diametral penetration | Dark limestone &amp;& shale (`calp) | 16
620 | 2 - 4 Wilton Park, 9027 - 08 - 19 | 05.02.2020 | BH - 105 | 16.85 - 17.02 | 63.26667 | 2.454689 | 130.42 | 2.700469 | Dublin 2 | Single diametral penetration | Dark limestone &amp;& shale (`calp) | 16
621 | 2 - 4 Wilton Park, 9027 - 08 - 19 | 19.02.2020 | BH 103 | 14.56 - 15.10 | 63.08333 | 2.431704 | 186.8503 | 2.73375 | Dublin 2 | Single diametral penetration | Dark limestone &amp;& shale (`calp) | 16
622 | 2 - 4 Wilton Park, 9027 - 08 - 19 | 19.02.2020 | BH - 110 | 11.80 - 12.50 | 101.475 | 1.685144 | 83.09239 | 2.694472 | Dublin 2 | Single diametral penetration | Dark limestone &amp;& shale (`calp) | 16
623 | 2 - 4 Wilton Park, 9027 - 08 - 19 | 14.02.2020 | BH - 101 | 13.19 - 13.61 | 63.03333 | 2.4844 | 112.4804 | 2.726237 | Dublin 2 | Single diametral penetration | Dark limestone &amp;& shale (`calp) | 16
624 | 2 - 4 Wilton Park, 9027 - 08 - 19 | 14.02.2020 | BH - 102 | 16.35 - 16.97 | 101.575 | 2.444499 | 235.0885 | 2.693065 | Dublin 2 | Single diametral penetration | Dark limestone &amp;& shale (`calp) | 16
625 | 2 - 4 Wilton Park, 9027 - 08 - 19 | 14.02.2020 | BH - 104 | 14.80 - 15.20 | 63.2 | 2.452532 | 237.4828 | 2.713978 | Dublin 2 | Single diametral penetration | Dark limestone &amp;& shale (`calp) | 16
626 | 2 - 4 Wilton Park, 9027 - 08 - 19 | 14.02.2020 | BH - 108 | 12.00 - 12.32 | 63.2 | 2.436709 | 123.6823 | 2.713262 | Dublin 2 | Single diametral penetration | Dark limestone &amp;& shale (`calp) | 16
627 | 2 - 4 Wilton Park, 9027 - 08 - 19 | 14.02.2020 | BH - 109 | 15.08 - 15.43 | 63.11667 | 2.460523 | 288.2893 | 2.759873 | Dublin 2 | Single diametral penetration | Dark limestone &amp;& shale (`calp) | 16
628 | 2 - 4 Wilton Park, 9027 - 08 - 19 | 14.02.2020 | BH - 110 | 11.80 - 12.50 | 101.45 | 2.463282 | 102.4322 | 2.730588 | Dublin 2 | Single diametral penetration | Dark limestone &amp;& shale (`calp) | 16
629 | Clonross | 21.02.2020 | BH - 01 | 2.30 - 2.50 | 63.06667 | 2.476744 | 320.7584 | 2.734162 | Dublin 15 | Single diametral penetration | Calcareous shale, limestone conglomerate | 54
630 | Clonross | 21.02.2020 | BH - 02 | 2.30 - 2.50 | 63 | 2.457143 | 196.9688 | 2.704199 | Dublin 15 | Single diametral penetration | Calcareous shale, limestone conglomerate | 54
631 | Clonross | 21.02.2020 | BH - 03 | 2.80 - 2.95 | 63.1 | 2.095087 | 32.55361 | 2.696651 | Dublin 15 | Single diametral penetration | Calcareous shale, limestone conglomerate | 54
632 | Whinsfield House, Sandyford, 9038 - 12 - 19 | 27.02.2020 | BH - 01 | 2.20 - 2.40 | 62.96667 | 1.902594 | 46.50046 | 2.608572 | Dublin 18 | Single diametral penetration | Granite with muscovite phenocrysts | 136
633 | Whinsfield House, Sandyford, 9038 - 12 - 19 | 27.02.2020 | BH - 03 | 2.20 - 2.40 | 63.1 | 2.045959 | 69.90392 | 2.621998 | Dublin 18 | Single diametral penetration | Granite with muscovite phenocrysts | 136
634 | Whinsfield House, Sandyford, 9038 - 12 - 19 | 27.02.2020 | BH - 04 | 0.56 - 1.00 | 62.9 | 2.478537 | 87.56637 | 2.630621 | Dublin 18 | Single diametral penetration | Granite with muscovite phenocrysts | 136
635 | Whinsfield House, Sandyford, 9038 - 12 - 19 | 27.02.2020 | BH - 05 | 2.40 - 2.70 | 63.08333 | 2.464993 | 72.8844 | 2.627451 | Dublin 18 | Single diametral penetration | Granite with muscovite phenocrysts | 136
636 | Whinsfield House, Sandyford, 9038 - 12 - 19 | 27.02.2020 | BH - 06 | 0.20 - 0.40 | 63.1 | 1.689382 | 30.50702 | 2.57543 | Dublin 18 | Single diametral penetration | Granite with muscovite phenocrysts | 136
637 | Whinsfield House, Sandyford, 9038 - 12 - 19 | 27.02.2020 | BH - 07 | 3.90 - 4.25 | 63.08333 | 2.472919 | 87.954 | 2.616671 | Dublin 18 | Single diametral penetration | Granite with muscovite phenocrysts | 136
638 | Atlantic Museum, Galway, 9297 - 12 - 19 | 05.03.2020 | BH - 01 | 5.20 - 5.43 | 62.96667 | 2.483854 | 132.9502 | 2.69713 | Galway, Co Galway | Single diametral penetration | Metagabbro &amp;& orthogneiss suite | 7
639 | Atlantic Museum, Galway, 9297 - 12 - 19 | 05.03.2020 | BH - 02 | 5.60 - 5.82 | 62.33333 | 2.497861 | 39.68383 | 2.748258 | Galway, Co Galway | Single diametral penetration | Metagabbro &amp;& orthogneiss suite | 7
640 | Atlantic Museum, Galway, 9297 - 12 - 19 | 05.03.2020 | BH - 03 | 5.55 - 5.68 | 62.86667 | 1.655885 | 69.26402 | 2.680691 | Galway, Co Galway | Single diametral penetration | Metagabbro &amp;& orthogneiss suite | 7
641 | Atlantic Museum, Galway, 9297 - 12 - 19 | 05.03.2020 | BH - 04 | 4.20 - 4.63 | 62.31667 | 2.509762 | 163.935 | 2.970117 | Galway, Co Galway | Single diametral penetration | Metagabbro &amp;& orthogneiss suite | 7
642 | Templeogue G.A.A. 9309 - 12 - 19 | 04.03.2020 | RC - 100 | 7.10 - 7.40 | 62.93333 | 2.485169 | 92.32793 | 2.711971 | Templeogue, Co Dublin | Single diametral penetration | Dark limestone &amp;& shale (`calp) | 53
643 | Templeogue G.A.A. 9309 - 12 - 19 | 04.03.2020 | RC - 101 | 6.90 - 7.20 | 62.93333 | 2.044444 | 92.35718 | 2.607016 | Templeogue, Co Dublin | Single diametral penetration | Dark limestone &amp;& shale (`calp) | 53
644 | Templeogue G.A.A. 9309 - 12 - 19 | 04.03.2020 | RC - 102 | 7.20 - 7.40 | 63 | 2.263492 | 158.794 | 2.701278 | Templeogue, Co Dublin | Single diametral penetration | Dark limestone &amp;& shale (`calp) | 53
645 | Templeogue G.A.A. 9309 - 12 - 19 | 04.03.2020 | RC - 105 | 10.90 - 11.10 | 63 | 2.263492 | 158.794 | 2.701278 | Templeogue, Co Dublin | Single diametral penetration | Dark limestone &amp;& shale (`calp) | 53
646 | Templeogue G.A.A. 9309 - 12 - 19 | 04.03.2020 | RC - 106 | 8.70 - 8.90 | 62.93333 | 1.105932 | 15.78447 | 2.59615 | Templeogue, Co Dublin | Single diametral penetration | Dark limestone &amp;& shale (`calp) | 53
647 | Templeogue G.A.A. 9309 - 12 - 19 | 04.03.2020 | RC - 106 | 9.70 - 9.90 | 63 | 1.925397 | 83.40697 | 2.691037 | Templeogue, Co Dublin | Single diametral penetration | Dark limestone &amp;& shale (`calp) | 53
648 | Templeogue G.A.A. 9309 - 12 - 19 | 04.03.2020 | RC - 107 | 9.90 - 10.20 | 62.98333 | 2.254565 | 96.32185 | 2.773846 | Templeogue, Co Dublin | Single diametral penetration | Dark limestone &amp;& shale (`calp) | 53
649 | Glanmire, 9250 - 11 - 19 | 05.03.2020 | BH - 01 | 3.50 - 3.80 | 63.16667 | 2.401583 | 30.53839 | 2.712628 | Glanmire, Co Cork | Single diametral penetration | Sandstone with mudstone &amp;& siltstone | 9
650 | Glanmire, 9250 - 11 - 19 | 05.03.2020 | BH - 01 | 6.00 - 6.30 | 63.11667 | 1.834698 | 45.67244 | 2.706952 | Glanmire, Co Cork | Single diametral penetration | Sandstone with mudstone &amp;& siltstone | 9
651 | Glanmire, 9250 - 11 - 19 | 05.03.2020 | BH - 02 | 4.65 - 4.90 | 63 | 1.67619 | 14.91702 | 2.606863 | Glanmire, Co Cork | Single diametral penetration | Sandstone with mudstone &amp;& siltstone | 9
652 | Rahoon, 9313 - 12 - 19 | 10.03.2020 | RC - 01 | 1.70 - 1.95 | 62.81667 | 2.467498 | 100.6734 | 2.590489 | Rahoon | Single diametral penetration | Megacrystic pink/grey monzogranite | 70
653 | Rahoon, 9313 - 12 - 19 | 10.03.2020 | RC - 02 | 5.20 - 5.50 | 62.68333 | 1.001861 | 52.26853 | 2.593912 | Rahoon | Single diametral penetration | Megacrystic pink/grey monzogranite | 70
654 | Rahoon, 9313 - 12 - 19 | 10.03.2020 | RC - 04 | 2.70 - 3.00 | 62.98333 | 2.468907 | 94.78122 | 2.634191 | Rahoon | Single diametral penetration | Megacrystic pink/grey monzogranite | 70
655 | Rahoon, 9313 - 12 - 19 | 10.03.2020 | RC - 06 | 1.70 - 2.20 | 62.76667 | 2.474243 | 161.916 | 2.622423 | Rahoon | Single diametral penetration | Megacrystic pink/grey monzogranite | 70
656 | Dalkey S.I., 9652 - 05 - 20 | 17.07.2020 | BH - 01 | 4.20 - 4.50 | 60.23333 | 2.565025 | 63.27498 | 2.638113 | Dalkey, Co Dublin | Single diametral penetration | Granite with microcline phenocrysts | 30
657 | Dalkey S.I., 9652 - 05 - 20 | 17.07.2020 | BH - 02 | 2.00 - 2.30 | 62.96667 | 2.452091 | 78.67827 | 2.645481 | Dalkey, Co Dublin | Single diametral penetration | Granite with microcline phenocrysts | 30
658 | Dalkey S.I., 9652 - 05 - 20 | 17.07.2020 | BH - 03 | 3.00 - 3.25 | 63 | 2.45873 | 31.05306 | 2.622285 | Dalkey, Co Dublin | Single diametral penetration | Granite with microcline phenocrysts | 30
659 | Dalkey S.I., 9652 - 05 - 20 | 17.07.2020 | BH - 04 | 7.85 - 8.00 | 62.95 | 1.895155 | 49.4811 | 2.621888 | Dalkey, Co Dublin | Single diametral penetration | Granite with microcline phenocrysts | 30
660 | Booterstown, 9598 - 04 - 20 | 16.07.2020 | RC - 01 | 8.45 - 8.63 | 101.475 | 1.185514 | 198.0863 | 2.684004 | Booterstown, Co Dublin | Single diametral penetration | Dark limestone &amp;& shale (`calp) | 8
661 | Booterstown, 9598 - 04 - 20 | 16.07.2020 | RC - 04 | 6.80 - 6.95 | 101.6 | 1.394685 | 58.09565 | 2.645353 | Booterstown, Co Dublin | Single diametral penetration | Dark limestone &amp;& shale (`calp) | 8
662 | Booterstown, 9598 - 04 - 20 | 22.07.2020 | CPRC - 05 | 4.80 - 5.00 | 101.6 | 2.040836 | 102.8194 | 1.552233 | Booterstown, Co Dublin | Single diametral penetration | Dark limestone &amp;& shale (`calp) | 8
663 | Chatham Street, 9533 - 03 - 20 | 16.07.2020 | BH - 01 | 8.80 - 9.30 | 100.775 | 2.44902 | 118.7284 | 2.72966 | Dublin 2 | Single diametral penetration | Dark limestone &amp;& shale (`calp) | 20
664 | Chatham Street, 9533 - 03 - 20 | 16.07.2020 | BH - 02 | 9.80 - 10.30 | 101.25 | 2.438519 | 153.7591 | 2.735761 | Dublin 2 | Single diametral penetration | Dark limestone &amp;& shale (`calp) | 20
665 | Dalkey, 9461 - 02 - 20 | 30.09.2020 | RC - 01 | 4.24 - 4.50 | 63.46667 | 2.475315 | 58.13002 | 2.646291 | Dalkey, Co Dublin | Single diametral penetration | Granite with microcline phenocrysts | 30
666 | Greenlink Interconnector - Great Island, 9691 - 06 - 21 | 06.10.2020 | BH - 12 | 7.75 - 7.88 | 63.01667 | 1.472626 | 22.37972 | 2.809938 | Great Island, Co cork | Single diametral penetration | Purple mudstone and sandstone | 46