## Feuil1
fid | Location | Date | Sample No | Depth (m) | Length (mm) | Diameter (mm) | MaxLoad (kN) | Is (Mpa) | Is(50) MPa | Location | Other | Rock type | Elevation (m) | Breath (mm) | Corresponding UCS ID
1 | Ballycoolin Quarry 3974-10-13 | 11.12.2013 | Bh 8 | 13.65 - 14.00 | 300 | 63.1 | 17.3 | 3.7 | 4.11 | Ballycoolin Quarry | Single diametral penetration | Calcareous shale, limestone conglomerate | 82
2 | Ballycoolin Quarry 3974-10-13 | 11.12.2013 | Bh 8* | 17.10 - 17.30 |  | 63 | 5.6 | 1.41 | 1.57 | Ballycoolin Quarry | Sample only partly cylindrical, length = 50 x 65 mm - Single diametral penetration | Calcareous shale, limestone conglomerate | 82
3 | Ballycoolin Quarry 3974-10-13 | 11.12.2013 | Bh 8 | 14.16 - 14.30 | 130 | 63.1 | 14.2 | 3.57 | 3.96 | Ballycoolin Quarry | Single diametral penetration | Calcareous shale, limestone conglomerate | 82
4 | Ballycoolin Quarry 3974-10-13 | 11.12.2013 | Bh 8 | 15.10 - 15.50 | 300 | 63 | 16.2 | 4.08 | 4.53 | Ballycoolin Quarry | Single diametral penetration | Calcareous shale, limestone conglomerate | 82
5 | Ballycoolin Quarry 3974-10-13 | 11.12.2013 | Bh 4 | 23.30 - 23.39 | 110 | 63 | 5.3 | 1.18 | 1.31 | Ballycoolin Quarry | Single diametral penetration | Calcareous shale, limestone conglomerate | 82
6 | Ballycoolin Quarry 3974-10-13 | 11.12.2013 | Bh 8 | 16.55 - 16.65 | 140 | 63 | 14.7 | 4.34 | 4.82 | Ballycoolin Quarry | Single diametral penetration | Calcareous shale, limestone conglomerate | 82
7 | Ballycoolin Quarry 3974-10-13 | 11.12.2013 | Bh 4 | 23.39 - 23.50 | 100 | 63.1 | 4.7 | 1.34 | 1.48 | Ballycoolin Quarry | Single diametral penetration | Calcareous shale, limestone conglomerate | 82
8 | Bon Secours Hospital | 17.07.2013 | RC1 | 5.30 - 5.50 |  | 63.1 | 13.7 | 3.44 | 3.82 | Dublin 9 | Single diametral penetration | Dark limestone && shale (`calp | 26
9 | Bon Secours Hospital | 17.07.2013 | RC1 | 8.20 - 8.30 |  | 63.1 | 23 | 5.78 | 6.41 | Dublin 9 | Single diametral penetration | Dark limestone && shale (`calp | 26
10 | Booltiagh Wind Farm Extension SI | 04.04.2013 | T19 | 6.50 |  |  |  |  | 3.52 | Furoor, Munster | Single axial penetration | Sandstone, siltstone && mudstone | 146
11 | Booltiagh Wind Farm Extension SI | 04.04.2013 | T19 | 9.70 |  | 62.8 | 10.5 | 2.66 | 2.95 | Furoor, Munster | Single diametral penetration | Sandstone, siltstone && mudstone | 146
12 | Booltiagh Wind Farm Extension SI | 04.04.2013 | T19 | 11.20 |  | 62.8 | 4.5 | 1.14 | 1.26 | Furoor, Munster | Single diametral penetration | Sandstone, siltstone && mudstone | 146
13 | Booltiagh Wind Farm Extension SI | 04.04.2013 | T19 | 8.20 |  | 62.8 | 5.5 | 1.9 | 1.55 | Furoor, Munster | Single diametral penetration | Sandstone, siltstone && mudstone | 146
14 | Booltiagh Wind Farm Extension SI | 18.04.2013 | T16 | 15.40 |  | 63 | 2.5 | 0.63 | 0.7 | Furoor, Munster | Single diametral penetration | Sandstone, siltstone && mudstone | 146
15 | Booltiagh Wind Farm Extension SI | 18.04.2013 | T16 | 16.15 |  | 63 | 1.6 | 0.4 | 0.45 | Furoor, Munster | Single diametral penetration | Sandstone, siltstone && mudstone | 146
16 | Booltiagh Wind Farm Extension SI | 18.04.2013 | T16 | 17.90 |  | 63 | 0.8 | 0.2 | 0.22 | Furoor, Munster | Single diametral penetration | Sandstone, siltstone && mudstone | 146
17 | Booltiagh Wind Farm Extension SI | 18.04.2013 | T16 | 18.50 |  | 63 | 1 | 0.25 | 0.28 | Furoor, Munster | Single diametral penetration | Sandstone, siltstone && mudstone | 146
18 | Booltiagh Wind Farm Extension SI | 18.04.2013 | T18 | 7.40 |  | 63 | 8 | 2.02 | 2.24 | Furoor, Munster | Single diametral penetration | Sandstone, siltstone && mudstone | 146
19 | Booltiagh Wind Farm Extension SI | 18.04.2013 | T18 | 10.00 |  | 63 | 4.9 | 1.23 | 1.37 | Furoor, Munster | Single diametral penetration | Sandstone, siltstone && mudstone | 146
20 | Booltiagh Wind Farm Extension SI | 18.04.2013 | T18 | 4.60 |  | 63 | 24.5 | 6.17 | 6.85 | Furoor, Munster | Single diametral penetration | Sandstone, siltstone && mudstone | 146
21 | Booltiagh Wind Farm Extension SI | 18.04.2013 | T18 | 6.60 |  | 63 | 7 | 1.76 | 1.96 | Furoor, Munster | Single diametral penetration | Sandstone, siltstone && mudstone | 146
22 | Cullenmore | 20.11.2013 | Bh 101 | 4.00 | 100 | 63 | 3.5 | 0.88 | 0.98 | Cullenmore, Connacht | Single diametral penetration | Greywacke && quartzite | 120
23 | Cullenmore | 20.11.2013 | Bh 101 | 7.00 | 150 | 63.2 | 17.1 | 4.28 | 4.76 | Cullenmore, Connacht | Single diametral penetration | Greywacke && quartzite | 120
24 | Cullenmore | 20.11.2013 | Bh 102 | 4.80 | 150 | 63 | 10.1 | 2.54 | 2.82 | Cullenmore, Connacht | Single diametral penetration | Greywacke && quartzite | 120
25 | Cullenmore | 20.11.2013 | Bh 102 | 2.30 | 80 | 61.2 | 1.6 | 0.43 | 0.47 | Cullenmore, Connacht | Single diametral penetration | Greywacke && quartzite | 120
26 | Cullenmore | 20.11.2013 | Bh 103 | 2.2 | 120 | 63.1 | 7.7 | 1.93 | 2.15 | Cullenmore, Connacht | Single diametral penetration | Greywacke && quartzite | 120
27 | Cullenmore | 20.11.2013 | Bh 104 | 7.60 | 110 | 63 | 6.9 | 1.74 | 1.93 | Cullenmore, Connacht | Single diametral penetration | Greywacke && quartzite | 120
28 | Cullenmore | 20.11.2013 | Bh 104 | 1 | 120 | 63.1 | 7.2 | 1.81 | 2.01 | Cullenmore, Connacht | Single diametral penetration | Greywacke && quartzite | 120
29 | Cullenmore | 20.11.2013 | Bh 104 | 6.50 | 90 | 63 | 2.65 | 0.67 | 0.74 | Cullenmore, Connacht | Single diametral penetration | Greywacke && quartzite | 120
30 | Glenties | 10.10.2013 | RC1 | 5.05 |  | 62 | 13.9 | 3.62 | 3.98 | Glenties, Donegal | Single diametral penetration | Pelitic, semi-pelitic, psammitic schist | 49
31 | Glenties | 10.10.2013 | RC1 | 6.85 |  | 62.8 | 14.2 | 3.6 | 3.99 | Glenties, Donegal | Single diametral penetration | Pelitic, semi-pelitic, psammitic schist | 49
32 | Glenties | 10.10.2013 | RC1 | 15.35 |  | 62.6 | 3.2 | 0.82 | 0.9 | Glenties, Donegal | Single diametral penetration | Pelitic, semi-pelitic, psammitic schist | 49
33 | Glenties | 10.10.2013 | RC1 | 18.85 |  | 63.1 | 18.5 | 4.65 | 5.16 | Glenties, Donegal | Single diametral penetration | Pelitic, semi-pelitic, psammitic schist | 49
34 | Glenties | 10.10.2013 | RC1 | 13.10 |  | 62.9 | 28 | 7.08 | 7.85 | Glenties, Donegal | Single diametral penetration | Pelitic, semi-pelitic, psammitic schist | 49
35 | Glenties | 10.10.2013 | RC1 | 14.2 |  | 63 | 26.9 | 6.78 | 7.52 | Glenties, Donegal | Single diametral penetration | Pelitic, semi-pelitic, psammitic schist | 49
36 | Glenties | 10.10.2013 | RC1 | 9.00 |  | 62.8 | 5.9 | 1.5 | 1.66 | Glenties, Donegal | Single diametral penetration | Pelitic, semi-pelitic, psammitic schist | 49
37 | Glenties | 10.10.2013 | RC1 | 11.75 |  | 62.7 | 5.6 | 1.42 | 1.58 | Glenties, Donegal | Length of specimen below minimum required by standard - Single diametral penetration | Pelitic, semi-pelitic, psammitic schist | 49
38 | Glenties | 10.10.2013 | RC1 | 7.45 |  | 62.6 | 3.2 | 0.82 | 0.9 | Glenties, Donegal | Single diametral penetration | Pelitic, semi-pelitic, psammitic schist | 49
39 | Glenties | 10.10.2013 | RC1 | 7.90 |  | 63 | 17 | 4.28 | 4.75 | Glenties, Donegal | Single diametral penetrationSingle diametral penetration | Pelitic, semi-pelitic, psammitic schist | 49
40 | Glenties | 10.10.2013 | RC1 | 25.45 |  | 63.1 | 12.5 | 3.14 | 3.49 | Glenties, Donegal | Fracture visible when tested so carried out another test. Hence the two results/Single Diam penetrat | Pelitic, semi-pelitic, psammitic schist | 49
41 | Glenties | 10.10.2013 | RC1 | 25.45 |  | 63.1 | 34.5 | 8.66 | 9.62 | Glenties, Donegal | Single diametral penetration | Pelitic, semi-pelitic, psammitic schist | 49
42 | Glenties | 10.10.2013 | RC1 | 22.35 |  | 63.1 | 15.7 | 3.94 | 4.38 | Glenties, Donegal | Single diametral penetration | Pelitic, semi-pelitic, psammitic schist | 49
43 | Glenties | 10.10.2013 | RC1 | 23.35 |  | 63 | 6 | 1.51 | 1.68 | Glenties, Donegal | Single diametral penetration | Pelitic, semi-pelitic, psammitic schist | 49
44 | Glenties | 10.10.2013 | RC1 | 19.65 |  | 63.1 | 8.9 | 2.24 | 2.48 | Glenties, Donegal | Length of specimen below minimum required by standard - Single diametral penetration | Pelitic, semi-pelitic, psammitic schist | 49
45 | Glenties | 10.10.2013 | RC1 | 20.45 |  | 63.2 | 21 | 5.26 | 5.84 | Glenties, Donegal | Single diametral penetration | Pelitic, semi-pelitic, psammitic schist | 49
46 | Three Rock Mountains | 09.10.2013 | RC1 | 0.70 - 0.80 |  | 63 | 5 | 1.259763 | 1.397834 | Ballyedmonduff | Single diametral penetration | Granite with muscovite phenocrysts | 444
47 | Three Rock Mountains | 09.10.2014 | RC1 | 4.05 - 4.20 |  | 63 | 4.6 | 1.158982 | 1.286007 | Ballyedmonduff | Single diametral penetration | Granite with muscovite phenocrysts | 444
48 | Three Rock Mountains | 09.10.2015 | RC2 | 0.85 - 1.00 |  | 63.1 | 4.2 | 1.05485 | 1.171298 | Ballyedmonduff | Single diametral penetration | Granite with muscovite phenocrysts | 444
49 | Three Rock Mountains | 09.10.2016 | RC2 | 5.20 - 5.35 |  | 63 | 3.2 | 0.8062484 | 0.8946139 | Ballyedmonduff | Single diametral penetration | Granite with muscovite phenocrysts | 444
50 | Grangecastle | 13.09.2013 | RC1 | 5 |  |  |  |  | 0.70 | Kilmahuddrick, Co. Dublin | Single diametral penetration | Dark limestone &amp;& shale (`calp) | 67
51 | Grangecastle | 13.09.2013 | RC2 | 3.30-3.47 |  |  |  |  | 5.17 | Kilmahuddrick, Co. Dublin | Single diametral penetration | Dark limestone &amp;& shale (`calp) | 67
52 | Grangegorman | 29.06.2013 | CQRC1 | 21.60 -26.78 | 180 | 60.6 | 18.2 | 4.955941 | 5.403838 | Dublin 7 | Single diametral penetration | Dark limestone &amp;& shale (`calp | 20
53 | Grangegorman | 29.06.2013 | CQRC2 | 23.40 -23.55 |  | 62.9 | 1.7 | 0.4296825 | 0.4764353 | Dublin 7 | Single diametral penetration | Dark limestone &amp;& shale (`calp | 20
54 | Grangegorman | 29.06.2013 | EQRC3 | 21.6 |  | 60.5 | 13.3 | 3.633632 | 3.95908 | Dublin 7 | Single diametral penetration | Dark limestone &amp;& shale (`calp | 20
55 | Grangegorman | 29.06.2013 | EQRC4 | 25.40 - 25.50 |  | 60.5 | 11.9 | 3.251144 | 3.542335 | Dublin 7 | Single diametral penetration | Dark limestone &amp;& shale (`calp | 20
56 | Hollyford Wind Farm | 28.03.2013 | T2 | 1.95 |  | 63.1 | 5.5 | 1.381351 | 1.533842 | Munster, Tipperary | Single diametral penetration | Greywacke, siltstone &amp;& grit | 324
57 | Hollyford Wind Farm | 28.03.2013 | T2 | 2.5 |  | 63.1 | 5.5 | 1.381351 | 1.533842 | Munster, Tipperary | Single diametral penetration | Greywacke, siltstone &amp;& grit | 324
58 | Hollyford Wind Farm | 28.03.2013 | T2 | 3.7 |  | 63 | 1.5 | 0.3779289 | 0.4193502 | Munster, Tipperary | Single diametral penetration | Greywacke, siltstone &amp;& grit | 324
59 | Hollyford Wind Farm | 28.03.2013 | T2 | 6.2 |  | 63.1 | 3.5 | 0.8790414 | 0.9760814 | Munster, Tipperary | Single diametral penetration | Greywacke, siltstone &amp;& grit | 324
60 | Hollyford Wind Farm | 28.03.2013 | T3 | 4 |  | 63.2 | 5 | 1.251803 | 1.390984 | Munster, Tipperary | Single diametral penetration | Greywacke, siltstone &amp;& grit | 324
61 | Hollyford Wind Farm | 28.03.2013 | T3 | 6.1 |  | 63.2 | 8 | 2.002884 | 2.225574 | Munster, Tipperary | Single diametral penetration | Greywacke, siltstone &amp;& grit | 324
62 | Lismore WWTP | 28.01.2013 | Bh 1 | 1.5 - 1.6 |  | 63.1 | 9.8 | 2.461316 | 2.733028 | Munster, Waterford | Single diametral penetration | Massive unbedded lime-mudstone | 50
63 | Lismore WWTP | 28.01.2013 | Bh 2 | 3.3 - 3.5 |  | 63.1 | 17.2 | 4.319861 | 4.796743 | Munster, Waterford | Single diametral penetration | Massive unbedded lime-mudstone | 50
64 | Monaincha Wind Farm | 03.07.2013 | T14 | 27.5 |  | 46.7 | 12.5 | 5.731605 | 5.558177 | Munster, Tipperary | Single diametral penetration | Dark muddy limestone, shale | 105
65 | Monaincha Wind Farm | 03.07.2013 | T14 | 30.38 - 30.55 |  | 46.8 | 10.5 | 4.793995 | 4.653414 | Munster, Tipperary | Single diametral penetration | Dark muddy limestone, shale | 105
66 | Monaincha Wind Farm | 03.07.2013 | T15 | 26.65 |  | 46.7 | 12.5 | 5.731605 | 5.558177 | Munster, Tipperary | Single diametral penetration | Dark muddy limestone, shale | 105
67 | Monaincha Wind Farm | 03.07.2013 | T15 | 29.30 - 29.55 |  | 46.6 | 2.5 | 1.151246 | 1.115335 | Munster, Tipperary | Single diametral penetration | Dark muddy limestone, shale | 105
68 | Percy Place | 04.12.2013 | Bh 2 | 7.15 | 138 | 63 | 20.5 | 5.165029 | 5.73112 | Dublin 4 | Single diametral penetration | Dark limestone &amp;& shale (`calp | 10
69 | Percy Place | 04.12.2013 | Bh 2 | 9.1 | 105.8 | 63.1 | 6 | 1.506928 | 1.673282 | Dublin 4 | Single diametral penetration | Dark limestone &amp;& shale (`calp | 10
70 | Raffeen - Trabeg 110 kV line | 08.02.2013 | Bh. 1 | 13 |  | 63 | 8.9 | 2.242378 | 2.488145 | Munster, Cork | Single diametral penetration | Purple mudstone and sandstone | 4
71 | Raffeen - Trabeg 110 kV line | 08.02.2013 | Bh. 1 | 14 |  | 63 | 12.3 | 3.099017 | 3.438672 | Munster, Cork | Single diametral penetration | Purple mudstone and sandstone | 4
72 | Raffeen - Trabeg 110 kV line | 08.02.2013 | Bh. 1 | 15 |  | 63 | 18.1 | 4.560343 | 5.06016 | Munster, Cork | Single diametral penetration | Purple mudstone and sandstone | 4
73 | Raffeen - Trabeg 110 kV line | 08.02.2013 | Bh. 1 | 17.5 |  | 63 | 7.8 | 1.965231 | 2.180621 | Munster, Cork | Single diametral penetration | Purple mudstone and sandstone | 4
74 | Raffeen - Trabeg 110 kV line | 08.02.2013 | Bh. 2 | 22 |  | 63 | 14.3 | 3.602923 | 3.997806 | Munster, Cork | Single diametral penetration | Purple mudstone and sandstone | 4
75 | Raffeen - Trabeg 110 kV line | 08.02.2013 | Bh. 2 | 22.5 |  | 63 | 10.1 | 2.544722 | 2.823625 | Munster, Cork | Single diametral penetration | Purple mudstone and sandstone | 4
76 | Raffeen - Trabeg 110 kV line | 08.02.2013 | Bh. 2 | 23.5 |  | 63 | 16.4 | 4.132023 | 4.584896 | Munster, Cork | Single diametral penetration | Purple mudstone and sandstone | 4
77 | Raffeen - Trabeg 110 kV line | 08.02.2013 | Bh. 3 | 16 |  | 63 | 7.8 | 1.965231 | 2.180621 | Munster, Cork | Single diametral penetration | Purple mudstone and sandstone | 4
78 | Raffeen - Trabeg 110 kV line | 08.02.2013 | Bh. 3 | 17.5 |  | 63 | 15 | 3.779289 | 4.193502 | Munster, Cork | Single diametral penetration | Purple mudstone and sandstone | 4
79 | Raffeen - Trabeg 110 kV line | 08.02.2013 | Bh. 3 | 20 |  | 63 | 7.6 | 1.91484 | 2.124708 | Munster, Cork | Single diametral penetration | Purple mudstone and sandstone | 4
80 | Raffeen - Trabeg 110 kV line | 08.02.2013 | Bh. 3 | 21 |  | 63 | 7.3 | 1.839254 | 2.040838 | Munster, Cork | Single diametral penetration | Purple mudstone and sandstone | 4
81 | Albert Quay, Cork | 18.02.2014 | Bh 1 | 24.30 - 24.40 | 100 | 63 | 12.7 | 3.199798 | 3.550499 | Cork, Albert Quay | Single diametral penetration | Dark muddy limestone, shale | 4
82 | Albert Quay, Cork | 18.02.2014 | Bh 1 | 26.30 - 26.40 | 110 | 63.1 | 13.1 | 3.290126 | 3.653333 | Cork, Albert Quay | Single diametral penetration | Dark muddy limestone, shale | 4
83 | Albert Quay, Cork | 18.02.2014 | Bh 2 | 20.00 - 20.08 | 58 | 63 | 6 | 1.511716 | 1.677401 | Cork, Albert Quay | Single diametral penetration | Dark muddy limestone, shale | 4
84 | Albert Quay, Cork | 18.02.2014 | Bh 2 | 23.7 | 90 | 63 | 21.7 | 5.467372 | 6.0666 | Cork, Albert Quay | Single diametral penetration | Dark muddy limestone, shale | 4
85 | Albert Quay, Cork | 18.02.2014 | Bh 3 | 17.97 - 18.04 | 60 | 63.2 | 6.4 | 1.602307 | 1.780459 | Cork, Albert Quay | Single diametral penetration | Dark muddy limestone, shale | 4
86 | Albert Quay, Cork | 18.02.2014 | Bh 3 | 21.00 - 21.18 | 60 | 63.2 | 15.3 | 3.830516 | 4.25641 | Cork, Albert Quay | Single diametral penetration | Dark muddy limestone, shale | 4
87 | Alt Windfarm | 14.07.2014 | T3 - TP2 | 2.4 | 53 |  | 5.5 | 2.657134 | 2.842575 | Connacht, Alt | Single diametral penetration | Quartzites and calc.&amp;& graphitic schists. | 28 | 50
88 | Alt Windfarm | 14.07.2014 | T3 - TP2 | 2.4 | 52 |  | 10.2 | 9.885104 | 10.48201 | Connacht, Alt | Single diametral penetration | Quartzites and calc.&amp;& graphitic schists. | 29 | 49
89 | Alt Windfarm | 14.07.2014 | T3 - TP2 | 2.4 | 52 |  | 10 | 9.501254 | 10.07498 | Connacht, Alt | Single diametral penetration | Quartzites and calc.&amp;& graphitic schists. | 30 | 49
90 | Alt Windfarm | 14.07.2014 | T3 - TP2 | 2.4 | 49 |  | 12.2 | 16.59682 | 17.28488 | Connacht, Alt | Single diametral penetration | Quartzites and calc.&amp;& graphitic schists. | 31 | 48
91 | Alt Windfarm | 14.07.2014 | T2 - TP1 | 3.3 | 57 |  | 6.2 | 2.805906 | 3.064901 | Connacht, Alt | Single diametral penetration | Quartzites and calc.&amp;& graphitic schists. | 32 | 51
92 | Alt Windfarm | 14.07.2015 | T2 - TP1 | 3.3 | 52 |  | 5.2 | 2.281251 | 2.451562 | Connacht, Alt | Single diametral penetration | Quartzites and calc.&amp;& graphitic schists. | 33 | 52
93 | Ballina | 10.03.2014 | Bh 1 | 9.56 - 9.73 | 175 | 63 | 2.15 | 0.5416982 | 0.6010687 | Ballina, County Mayo | Single diametral penetration | Grey limestone, thin shale | 10
94 | Ballina | 10.03.2014 | Bh 2 | 11.50 - 11.62 | 112 | 62.8 | 7 | 1.77492 | 1.966636 | Ballina, County Mayo | Single diametral penetration | Grey limestone, thin shale | 10
95 | 3964-11-13 Barrnafaddoch Windfarm | 20.01.2014 | BH2 | 8.4 | 128 | 62.6 | 9.1 | 2.322163 | 2.569299 | Barranafaddock, Moccolop | Single diametral penetration | Medium grained pink-purple sandstone | 263
96 | 3964-11-13 Barrnafaddoch Windfarm | 20.01.2014 | BH2 | 9.4 | 89 | 62.5 | 5.6 | 1.4336 | 1.58503 | Barranafaddock, Moccolop | Single diametral penetration | Medium grained pink-purple sandstone | 263
97 | 3964-11-13 Barrnafaddoch Windfarm | 20.01.2014 | BH2 | 12.7 | 104 | 62.5 | 25 | 6.4 | 7.076027 | Barranafaddock, Moccolop | Single diametral penetration | Medium grained pink-purple sandstone | 263
98 | Birdhill | 27.03.2014 | Bh 1 | 2.95 - 3.07 | 135 | 63 | 35.5 | 8.944318 | 9.924623 | Birdhill, Tipperary | Single diametral penetration | Greywacke, siltstone &amp;& grit | 42
99 | Birdhill | 27.03.2014 | Bh 1 | 4.01 - 4.13 | 134 | 63.1 | 11.9 | 2.988741 | 3.318677 | Birdhill, Tipperary | Single diametral penetration | Greywacke, siltstone &amp;& grit | 43
100 | Birdhill | 27.03.2014 | Bh 2 | 0.81 - 0.91 | 98 | 63 | 30 | 7.558579 | 8.387005 | Birdhill, Tipperary | Single diametral penetration | Greywacke, siltstone &amp;& grit | 44
101 | Birdhill | 27.03.2014 | Bh 2 | 1.67 - 1.78 | 142 | 63 | 28.6 | 7.205845 | 7.995611 | Birdhill, Tipperary | Single diametral penetration | Greywacke, siltstone &amp;& grit | 45
102 | Birdhill | 27.03.2014 | Bh 3 | 2.72 - 2.81 | 94 | 62.8 | 10.8 | 2.738448 | 3.034239 | Birdhill, Tipperary | Single diametral penetration | Greywacke, siltstone &amp;& grit | 46
103 | Birdhill | 27.03.2014 | Bh 3 | 3.05 - 3.26 | 235 | 63.1 | 35.4 | 8.890876 | 9.872366 | Birdhill, Tipperary | Single diametral penetration | Greywacke, siltstone &amp;& grit | 47
104 | Birdhill | 27.03.2014 | Bh 4 | 0.80 - 0.86 | 195 | 63 | 29.2 | 7.357017 | 8.163352 | Birdhill, Tipperary | Single diametral penetration | Greywacke, siltstone &amp;& grit | 48
105 | Birdhill | 27.03.2014 | Bh 4 | 4.05 - 4.13 | 125 | 63.1 | 8.8 | 2.210161 | 2.454148 | Birdhill, Tipperary | Single diametral penetration | Greywacke, siltstone &amp;& grit | 49
106 | Birdhill | 27.03.2014 | Bh 5 | 0.62 - 0.70 | 95 | 63 | 6.4 | 1.612497 | 1.789228 | Birdhill, Tipperary | Single diametral penetration | Greywacke, siltstone &amp;& grit | 50
107 | Birdhill | 27.03.2014 | Bh 5 | 4.05 - 4.10 | 60 | 63 | 14.3 | 3.602923 | 3.997806 | Birdhill, Tipperary | Single diametral penetration | Greywacke, siltstone &amp;& grit | 51
108 | Birdhill | 27.03.2014 | Bh 6 | 1.51 - 1.62 | 132 | 63 | 31.7 | 7.986898 | 8.862269 | Birdhill, Tipperary | Single diametral penetration | Greywacke, siltstone &amp;& grit | 52
109 | Birdhill | 27.03.2014 | Bh 7 | 6.48 - 6.60 | 160 | 63 | 37.1 | 9.347443 | 10.37193 | Birdhill, Tipperary | Single diametral penetration | Greywacke, siltstone &amp;& grit | 53
110 | Cnoc Windfarm | 30.06.2014 | T3* | 1.50 - 1.60 | 108 | 61.5 | 3.1 | 0.819618 | 0.89964 | Garransilly,Tipperary | Not cylindrical,Single diametral penetration | Thick flaggy sandstone and siltstone | 284
111 | Cnoc Windfarm | 30.06.2014 | T3 | 4.20 - 4.25 | 103.7 | 61.2 | 3.9 | 1.041266 | 1.140416 | Garransilly,Tipperary | Single diametral penetration | Thick flaggy sandstone and siltstone | 284
112 | Cnoc Windfarm | 30.06.2014 | T3 | 5.20 - 5.25 | 130.4 | 61.4 | 6.2 | 1.64458 | 1.803824 | Garransilly,Tipperary | Single diametral penetration | Thick flaggy sandstone and siltstone | 284
113 | Cnoc Windfarm | 30.06.2014 | T3 | 10.60 - 10.70 | 121.7 | 61.9 | 6.2 | 1.618119 | 1.78129 | Garransilly,Tipperary | Single diametral penetration | Thick flaggy sandstone and siltstone | 284
114 | Cnoc Windfarm | 30.06.2014 | T4 | 2.45 - 2.50 | 90.9 | 62.6 | 10.8 | 2.755974 | 3.049278 | Garransilly,Tipperary | Single diametral penetration | Thick flaggy sandstone and siltstone | 284
115 | Cnoc Windfarm | 30.06.2014 | T4 | 3.90 - 4.00 | 91.8 | 61.1 | 2.51 | 0.6723436 | 0.735823 | Garransilly,Tipperary | Single diametral penetration | Thick flaggy sandstone and siltstone | 284
116 | Cnoc Windfarm | 30.06.2014 | T4 | 5.65 - 5.70 | 285 | 62.8 | 17.7 | 4.488012 | 4.972781 | Garransilly,Tipperary | Single diametral penetration | Thick flaggy sandstone and siltstone | 284
117 | Cnoc Windfarm | 30.06.2014 | T4 | 7.60 - 7.70 | 240 | 62.7 | 7.2 | 1.83146 | 2.027829 | Garransilly,Tipperary | Single diametral penetration | Thick flaggy sandstone and siltstone | 284
118 | Cnoc Windfarm | 07.11.2014 | T4 - TP5 | 1.1 | 145 |  | 9.6 | 23.6624 | 123.7033 | Garransilly,Tipperary | Single diametral penetration | Thick flaggy sandstone and siltstone | 284 | 50
119 | Cnoc Windfarm | 07.11.2014 | T4 - TP5 | 1.1 | 145 |  | 9.5 | 26.84738 | 135.7807 | Garransilly,Tipperary | Single diametral penetration | Thick flaggy sandstone and siltstone | 284 | 45
120 | Cnoc Windfarm | 07.11.2014 | T4 - TP5 | 1.1 | 125 |  | 9.7 | 37.62531 | 178.036 | Garransilly,Tipperary | Single diametral penetration | Thick flaggy sandstone and siltstone | 284 | 54
121 | Cnoc Windfarm | 07.11.2014 | T4 - TP5 | 1.1 | 110 |  | 11.5 | 58.58837 | 270.914 | Garransilly,Tipperary | Single diametral penetration | Thick flaggy sandstone and siltstone | 284 | 59
122 | Cnoc Windfarm | 07.11.2014 | T4 - TP5 | 1.1 | 90 |  | 7.8 | 16.67963 | 85.92125 | Garransilly,Tipperary | Single diametral penetration | Thick flaggy sandstone and siltstone | 284 | 75
123 | Cnoc Windfarm | 07.11.2014 | T4 - TP5 | 1.1 | 80 |  | 4.65 | 18.90284 | 75.01115 | Garransilly,Tipperary | Single diametral penetration | Thick flaggy sandstone and siltstone | 284 | 35
124 | Cnoc Windfarm | 07.11.2014 | T4 - TP5 | 1.1 | 120 |  | 4.54 | 28.66441 | 102.4659 | Garransilly,Tipperary | Single diametral penetration | Thick flaggy sandstone and siltstone | 284 | 37
125 | Cnoc Windfarm | 07.11.2014 | T4 - TP5 | 1.1 | 110 |  | 6.2 | 43.77312 | 163.6724 | Garransilly,Tipperary | Single diametral penetration | Thick flaggy sandstone and siltstone | 284 | 32
126 | Cnoc Windfarm | 07.11.2014 | T4 - TP5 | 1.1 | 78 |  | 5.63 | 52.71837 | 181.0143 | Garransilly,Tipperary | Single diametral penetration | Thick flaggy sandstone and siltstone | 284 | 29
127 | Cnoc Windfarm | 07.11.2014 | T4 - TP5 | 1.1 | 52 |  | 6.8 | 68.77425 | 242.1573 | Garransilly,Tipperary | Single diametral penetration | Thick flaggy sandstone and siltstone | 284 | 28
128 | Cnoc Windfarm | 07.11.2014 | T3 - TP5 | 1.2 | 240 |  | 0.6 | 0.123488 | 0.6048403 | Garransilly,Tipperary | Single diametral penetration | Thick flaggy sandstone and siltstone | 284 | 59.6
129 | Cnoc Windfarm | 07.11.2014 | T3 - TP5 | 1.2 | 210 |  | 0.78 | 0.0372133 | 0.2686564 | Garransilly,Tipperary | Single diametral penetration | Thick flaggy sandstone and siltstone | 284 | 58.7
130 | Cnoc Windfarm | 07.11.2014 | T3 - TP5 | 1.2 | 200 |  | 1.95 | 1.792243 | 8.172627 | Garransilly,Tipperary | Single diametral penetration | Thick flaggy sandstone and siltstone | 284 | 52
131 | Cnoc Windfarm | 07.11.2014 | T3 - TP5 | 1.2 | 160 |  | 0.54 | 0.02816359 | 0.1834632 | Garransilly,Tipperary | Single diametral penetration | Thick flaggy sandstone and siltstone | 284 | 78
132 | Cnoc Windfarm | 07.11.2014 | T3 - TP5 | 1.2 | 135 |  | 1.61 | 0.3625709 | 2.173025 | Garransilly,Tipperary | Single diametral penetration | Thick flaggy sandstone and siltstone | 284 | 70
133 | Cnoc Windfarm | 07.11.2014 | T3 - TP5 | 1.2 | 120 |  | 5.8 | 11.73093 | 57.24516 | Garransilly,Tipperary | Single diametral penetration | Thick flaggy sandstone and siltstone | 284 | 35
134 | Cnoc Windfarm | 07.11.2014 | T3 - TP5 | 1.2 | 55 |  | 4.52 | 7.457099 | 36.01783 | Garransilly,Tipperary | Single diametral penetration | Thick flaggy sandstone and siltstone | 284 | 65
135 | Cnoc Windfarm | 07.11.2014 | T3 - TP5 | 1.2 | 200 |  | 1.1 | 0.3317284 | 1.708822 | Garransilly,Tipperary | Single diametral penetration | Thick flaggy sandstone and siltstone | 284 | 50
136 | Cnoc Windfarm | 07.11.2014 | T3 - TP5 | 1.2 | 50 |  | 2.88 | 4.078765 | 18.42255 | Garransilly,Tipperary | Single diametral penetration | Thick flaggy sandstone and siltstone | 284 | 40
137 | Cnoc Windfarm | 07.11.2014 | T3 - TP5 | 1.2 | 155 |  | 3.4 | 0.9095394 | 6.204627 | Garransilly,Tipperary | Single diametral penetration | Thick flaggy sandstone and siltstone | 284 | 70
138 | Cnoc Windfarm | 07.11.2014 | T3 - TP5 | 1.2 | 80 |  | 2.07 | 0.433238 | 2.793272 | Garransilly,Tipperary | Single diametral penetration | Thick flaggy sandstone and siltstone | 284 | 65
139 | Cnoc Windfarm | 07.11.2014 | T3 - TP6 | 0.9 | 250 |  | 7.2 | 4.386491 | 29.43771 | Garransilly,Tipperary | Single diametral penetration | Thick flaggy sandstone and siltstone | 285 | 60
140 | Cnoc Windfarm | 07.11.2014 | T3 - TP6 | 0.9 | 240 |  | 4.72 | 10.57436 | 48.14313 | Garransilly,Tipperary | Single diametral penetration | Thick flaggy sandstone and siltstone | 286 | 38
141 | Cnoc Windfarm | 07.11.2014 | T3 - TP6 | 0.9 | 240 |  | 4.7 | 19.6847 | 77.77811 | Garransilly,Tipperary | Single diametral penetration | Thick flaggy sandstone and siltstone | 287 | 32
142 | Cnoc Windfarm | 07.11.2014 | T3 - TP6 | 0.9 | 160 |  | 3.78 | 17.98735 | 65.75586 | Garransilly,Tipperary | Single diametral penetration | Thick flaggy sandstone and siltstone | 288 | 35
143 | Cnoc Windfarm | 07.11.2014 | T3 - TP6 | 0.9 | 50 |  | 4.4 | 14.10943 | 58.32934 | Garransilly,Tipperary | Single diametral penetration | Thick flaggy sandstone and siltstone | 289 | 40
144 | Cnoc Windfarm | 07.11.2014 | T3 - TP6 | 0.9 | 215 |  | 2.61 | 1.48882 | 8.070574 | Garransilly,Tipperary | Single diametral penetration | Thick flaggy sandstone and siltstone | 290 | 60
145 | Cnoc Windfarm | 07.11.2014 | T3 - TP6 | 0.9 | 215 |  | 3.49 | 6.814783 | 29.89925 | Garransilly,Tipperary | Single diametral penetration | Thick flaggy sandstone and siltstone | 291 | 50
146 | Cnoc Windfarm | 07.11.2014 | T3 - TP6 | 0.9 | 180 |  | 4.23 | 4.90544 | 25.26924 | Garransilly,Tipperary | Single diametral penetration | Thick flaggy sandstone and siltstone | 292 | 75
147 | Cnoc Windfarm | 07.11.2014 | T3 - TP6 | 0.9 | 180 |  | 4.1 | 5.290435 | 26.41935 | Garransilly,Tipperary | Single diametral penetration | Thick flaggy sandstone and siltstone | 293 | 70
148 | Cnoc Windfarm | 07.11.2014 | T3 - TP6 | 0.9 | 115 |  | 3.28 | 3.245304 | 16.36175 | Garransilly,Tipperary | Single diametral penetration | Thick flaggy sandstone and siltstone | 294 | 65
149 | Cnoc Windfarm | 07.11.2014 | Borrow Pit |  | 160 |  | 0.18 | 0.002956501 | 0.01950694 | Garransilly,Tipperary | Three individual lump specimen from same trial pit sample, Single diametral penetration | Thick flaggy sandstone and siltstone | 295 | 50
150 | Cnoc Windfarm | 07.11.2014 | Borrow Pit |  | 150 |  | 0.14 | 0.006081317 | 0.03046627 | Garransilly,Tipperary | Three individual lump specimen from same trial pit sample, Single diametral penetration | Thick flaggy sandstone and siltstone | 296 | 30
151 | Cnoc Windfarm | 07.11.2014 | Borrow Pit |  | 100 |  | 0.98 | 0.2876922 | 1.452729 | Garransilly,Tipperary | Three individual lump specimen from same trial pit sample, Single diametral penetration | Thick flaggy sandstone and siltstone | 297 | 35
152 | Cnoc Windfarm | 07.11.2014 | Borrow Pit |  | 88 |  | 0.2 | 0.03855314 | 0.1496661 | Garransilly,Tipperary | Three individual lump specimen from same trial pit sample, Single diametral penetration | Thick flaggy sandstone and siltstone | 298 | 40
153 | Cnoc Windfarm | 07.11.2014 | Borrow Pit |  | 90 |  | 1.42 | 0.1839966 | 1.214006 | Garransilly,Tipperary | Three individual lump specimen from same trial pit sample, Single diametral penetration | Thick flaggy sandstone and siltstone | 299 | 50
154 | Cnoc Windfarm | 07.11.2014 | Borrow Pit |  | 120 |  | 2.48 | 2.617159 | 12.21195 | Garransilly,Tipperary | Three individual lump specimen from same trial pit sample, Single diametral penetration | Thick flaggy sandstone and siltstone | 300 | 43
155 | Collon, Belpatrick Wind Farm | 22.05.2014 | Bh 1 | 3.60 - 3.73 | 70 (240) | 63 | 5.6 | 1.410935 | 1.565574 | Collon, Laytown | Single diametral penetration | Black mudstone, siltstone, greywacke | 236
156 | Collon, Belpatrick Wind Farm | 22.05.2014 | Bh 1 | 9.30 - 9.40 | 50 (180) | 63.1 | 4 | 1.004619 | 1.115522 | Collon, Laytown | Single diametral penetration | Black mudstone, siltstone, greywacke | 236
157 | Derrysallagh Windfarm | 26.08.2014 | RC1 | 23 | 62.6 | 40 | 1.53 | 0.3904296 | 0.4319811 | Derrysallagh, Sligo | Single diametral penetration | Shale &amp;& minor turbiditic sandstone | 137
158 | Derrysallagh Windfarm | 26.08.2014 | RC1 | 23.5 | 61.7 | 76 | 1.51 | 0.3966492 | 0.436012 | Derrysallagh, Sligo | Single diametral penetration | Shale &amp;& minor turbiditic sandstone | 137
159 | Derrysallagh Windfarm | 26.08.2014 | RC2 | 12.7 | 62.6 | 250 | 27.1 | 6.915453 | 7.651429 | Derrysallagh, Sligo | Single diametral penetration | Shale &amp;& minor turbiditic sandstone | 137
160 | Derrysallagh Windfarm | 26.08.2014 | RC2 | 17.2 | 62.2 | 170 | 16 | 4.135607 | 4.562558 | Derrysallagh, Sligo | Single diametral penetration | Shale &amp;& minor turbiditic sandstone | 137
161 | Derrysallagh Windfarm | 26.08.2014 | RC6 | 13.5 | 62.7 | 125 | 34.8 | 8.852056 | 9.801173 | Derrysallagh, Sligo | Single diametral penetration | Shale &amp;& minor turbiditic sandstone | 137
162 | Derrysallagh Windfarm | 26.08.2014 | RC6 | 19.7 | 62.8 | 140 | 20.9 | 5.299404 | 5.871815 | Derrysallagh, Sligo | Single diametral penetration | Shale &amp;& minor turbiditic sandstone | 137
163 | Derrysallagh Windfarm | 26.08.2014 | RC7 | 7.4 | 62.7 | 135 | 20.9 | 5.316321 | 5.886337 | Derrysallagh, Sligo | Single diametral penetration | Shale &amp;& minor turbiditic sandstone | 137
164 | Derrysallagh Windfarm | 26.08.2014 | RC7 | 9 | 62.6 | 110 | 14.1 | 3.598077 | 3.981002 | Derrysallagh, Sligo | Single diametral penetration | Shale &amp;& minor turbiditic sandstone | 137
165 | Derrysallagh Windfarm | 26.08.2014 | RC8 | 9.5 | 62.5 | 50 | 28.2 | 7.2192 | 7.981758 | Derrysallagh, Sligo | Single diametral penetration | Shale &amp;& minor turbiditic sandstone | 137
166 | Derrysallagh Windfarm | 26.08.2014 | RC8 | 12.3 | 62.6 | 155 | 3.1 | 0.7910666 | 0.8752558 | Derrysallagh, Sligo | Single diametral penetration | Shale &amp;& minor turbiditic sandstone | 137
167 | Derrysallagh Windfarm | 26.08.2014 | RC9 | 9.7 | 62.1 | 31.6 | 2.2 | 0.5704788 | 0.6289183 | Derrysallagh, Sligo | Single diametral penetration | Shale &amp;& minor turbiditic sandstone | 137
168 | Derrysallagh Windfarm | 26.08.2014 | RC9 | 12.1 | 62.2 | 54.7 | 1 | 0.2584754 | 0.2851599 | Derrysallagh, Sligo | Single diametral penetration | Shale &amp;& minor turbiditic sandstone | 137
169 | Derrysallagh Windfarm | 26.08.2014 | RC10 | 9.8 | 62.1 | 86 | 5.7 | 1.478059 | 1.62947 | Derrysallagh, Sligo | Single diametral penetration | Shale &amp;& minor turbiditic sandstone | 137
170 | Derrysallagh Windfarm | 26.08.2014 | RC10 | 12.2 | 62.2 | 122 | 25.5 | 6.591123 | 7.271577 | Derrysallagh, Sligo | Single diametral penetration | Shale &amp;& minor turbiditic sandstone | 137
171 | Derrysallagh Windfarm | 26.08.2014 | RC11 | 24.3 | 62.9 | 85 | 13 | 3.285807 | 3.643329 | Derrysallagh, Sligo | Single diametral penetration | Shale &amp;& minor turbiditic sandstone | 137
172 | East wall | 22.05.2014 | Bh 1 | 24.30 - 24.40 | 70 (135) | 62.7 | 17.8 | 4.527776 | 5.013244 | Dublin 3 | Single diametral penetration |  | 2
173 | East wall | 22.05.2014 | *Bh 1 | 26.00 - 26.18 | 90 (205) | 62.9 | 23.6 | 5.965004 | 6.614043 | Dublin 3 | * Sample did not fracture across loaded points so repeated test, Single diametral penetration |  | 2
174 | East wall | 22.05.2014 | Bh 1 | 26.00 - 26.18 | 90 (205) | 62.9 | 12 | 3.033053 | 3.363073 | Dublin 3 | Single diametral penetration |  | 2
175 | East wall | 22.05.2014 | Bh 1 | 26.75 - 26.79 | 50 (155) | 62.9 | 19.3 | 4.87816 | 5.408942 | Dublin 3 | Single diametral penetration |  | 2
177 | Garrymore Wind Farm | 21.11.2014 | T1 - TP1 | 0.6 | 135 |  | 21.4 | 40.53213 | 269.2739 | Garrymore, Donegal | Single diametral penetration | Psammitic schist, | 143 | 66
178 | Garrymore Wind Farm | 21.11.2014 | T1 - TP1 | 0.6 | 90 |  | 23.3 | 39.27588 | 273.0368 | Garrymore, Donegal | Single diametral penetration | Psammitic schist, | 143 | 73
179 | Garrymore Wind Farm | 21.11.2014 | T2 - TP1 | 1.7 | 145 |  | 19.6 | 35.32583 | 232.6753 | Garrymore, Donegal | Single diametral penetration | Psammitic schist, | 143 | 70
180 | Garrymore Wind Farm | 21.11.2014 | T2 - TP1 | 1.7 | 137 |  | 27.4 | 32.5145 | 253.6945 | Garrymore, Donegal | Single diametral penetration | Psammitic schist, | 143 | 102
181 | Garrymore Wind Farm | 21.11.2014 | T2 - TP1 | 1.7 | 84 |  | 26.3 | 77.9219 | 490.3201 | Garrymore, Donegal | Single diametral penetration | Psammitic schist, | 143 | 60
182 | Garrymore Wind Farm | 21.11.2014 | T2 - TP2 | 1.2 | 95 |  | 31.3 | 179.2764 | 1011.437 | Garrymore, Donegal | Single diametral penetration | Psammitic schist, | 143 | 51
183 | Garrymore Wind Farm | 21.11.2014 | T2 - TP2 | 1.2 | 72 |  | 32.3 | 83.57162 | 567.8063 | Garrymore, Donegal | Single diametral penetration | Psammitic schist, | 143 | 75
184 | Garrymore Wind Farm | 21.11.2014 | T2 - TP2 | 1.2 | 55 |  | 29.7 | 85.95505 | 558.8101 | Garrymore, Donegal | Single diametral penetration | Psammitic schist, | 143 | 68
185 | Garrymore Wind Farm | 21.11.2014 | T3 - TP1 | 0.7 | 170 |  | 26.2 | 143.1283 | 784.1268 | Garrymore, Donegal | Single diametral penetration | Psammitic schist, | 143 | 40
186 | Garrymore Wind Farm | 21.11.2014 | T3 - TP1 | 0.7 | 110 |  | 40 | 110.397 | 775.6798 | Garrymore, Donegal | Single diametral penetration | Psammitic schist, | 143 | 65
187 | Garrymore Wind Farm | 21.11.2014 | T3 - TP2 | 1.4 | 235 |  | 20.9 | 35.142 | 238.531 | Garrymore, Donegal | Single diametral penetration | Psammitic schist, | 143 | 71
188 | Garrymore Wind Farm | 21.11.2014 | T3 - TP2 | 1.4 | 130 |  | 28.4 | 161.5334 | 893.0175 | Garrymore, Donegal | Single diametral penetration | Psammitic schist, | 143 | 45
189 | Garrymore Wind Farm | 21.11.2014 | T8 - TP1 | 1.9 | 100 |  | 23.4 | 61.8435 | 388.9229 | Garrymore, Donegal | Single diametral penetration | Psammitic schist, | 143 | 41
190 | Garrymore Wind Farm | 21.11.2014 | T8 - TP1 | 1.9 | 160 |  | 31.2 | 113.5098 | 708.735 | Garrymore, Donegal | Single diametral penetration | Psammitic schist, | 143 | 50
191 | Garrymore Wind Farm | 21.11.2014 | T8 - TP1 | 1.9 | 100 |  | 40.3 | 127.7832 | 871.7018 | Garrymore, Donegal | Single diametral penetration | Psammitic schist, | 143 | 56
192 | Garrymore Wind Farm | 21.11.2014 | T4 - TP1 | 1.1 | 75 |  | 2.6 | 0.5023888 | 3.471422 | Garrymore, Donegal | Single diametral penetration | Psammitic schist, | 143 | 67
193 | Garrymore Wind Farm | 21.11.2014 | T4 - TP1 | 1.1 | 70 |  | 3.5 | 3.496884 | 17.85036 | Garrymore, Donegal | Single diametral penetration | Psammitic schist, | 143 | 35
194 | Garrymore Wind Farm | 21.11.2014 | T4 - TP1 | 1.1 | 90 |  | 4.8 | 1.644249 | 11.4656 | Garrymore, Donegal | Single diametral penetration | Psammitic schist, | 143 | 84
195 | Garrymore Wind Farm | 21.11.2014 | T4 - TP1 | 1.1 | 85 |  | 6.1 | 25.43269 | 106.6697 | Garrymore, Donegal | Single diametral penetration | Psammitic schist, | 143 | 25
196 | Garrymore Wind Farm | 21.11.2014 | T4 - TP2 | 1.3 | 82 |  | 8 | 4.48461 | 31.40079 | Garrymore, Donegal | Single diametral penetration | Psammitic schist, | 143 | 69
197 | Garrymore Wind Farm | 21.11.2014 | T4 - TP2 | 1.3 | 55 |  | 7.1 | 7.590588 | 44.74487 | Garrymore, Donegal | Single diametral penetration | Psammitic schist, | 143 | 46
198 | Garrymore Wind Farm | 21.11.2014 | T4 - TP2 | 1.3 | 90 |  | 5.7 | 3.941272 | 24.39076 | Garrymore, Donegal | Single diametral penetration | Psammitic schist, | 143 | 55
199 | Garrymore Wind Farm | 21.11.2014 | T4 - TP2 | 1.3 | 100 |  | 7.1 | 7.111945 | 42.54228 | Garrymore, Donegal | Single diametral penetration | Psammitic schist, | 143 | 51
200 | Garrymore Wind Farm | 21.11.2014 | G5-E70-TP2 | 2.2 | 138 |  | 1.51 | 0.3516201 | 2.061628 | Garrymore, Donegal | Single diametral penetration | Psammitic schist, | 143 | 50
201 | Garrymore Wind Farm | 21.11.2014 | G5-E70-TP2 | 2.2 | 115 |  | 2.2 | 0.5804155 | 3.601235 | Garrymore, Donegal | Single diametral penetration | Psammitic schist, | 143 | 42
202 | Garrymore Wind Farm | 21.11.2014 | G5-E70-TP2 | 2.2 | 65 |  | 3 | 0.8742209 | 5.68754 | Garrymore, Donegal | Single diametral penetration | Psammitic schist, | 143 | 60
203 | Garrymore Wind Farm | 21.11.2014 | G5-E70-TP2 | 2.2 | 156 |  | 19.7 | 22.90344 | 166.685 | Garrymore, Donegal | Single diametral penetration | Psammitic schist, | 143 | 61
204 | Garrymore Wind Farm | 21.11.2014 | G5-E70-TP2 | 2.2 | 125 |  | 7.1 | 2.259169 | 17.49202 | Garrymore, Donegal | Single diametral penetration | Psammitic schist, | 143 | 70
205 | Garrymore Wind Farm | 21.11.2014 | G5-E70-TP2 | 2.2 | 70 |  | 8.3 | 4.202248 | 30.35617 | Garrymore, Donegal | Single diametral penetration | Psammitic schist, | 143 | 60
206 | Garrymore Wind Farm | 21.11.2014 | G5-E70-TP2 | 2.2 | 70 |  | 8.3 | 2.523023 | 20.44267 | Garrymore, Donegal | Single diametral penetration | Psammitic schist, | 143 | 76
207 | Garrymore Wind Farm | 21.11.2014 | T5 - TP1 | 2.1 | 154 |  | 5.8 | 6.638519 | 36.82233 | Garrymore, Donegal | Single diametral penetration | Psammitic schist, | 143 | 52
208 | Garrymore Wind Farm | 21.11.2014 | T5 - TP1 | 2.1 | 107 |  | 5.3 | 7.74227 | 39.83461 | Garrymore, Donegal | Single diametral penetration | Psammitic schist, | 143 | 34
209 | Garrymore Wind Farm | 21.11.2014 | T5 - TP1 | 2.1 | 80 |  | 5.7 | 8.561436 | 44.49701 | Garrymore, Donegal | Single diametral penetration | Psammitic schist, | 143 | 45
210 | Garrymore Wind Farm | 21.11.2014 | T5 - TP2 | 1.9 | 205 |  | 8.2 | 1.63285 | 14.51153 | Garrymore, Donegal | Single diametral penetration | Psammitic schist, | 143 | 120
211 | Garrymore Wind Farm | 21.11.2014 | T5 - TP2 | 1.9 | 147 |  | 4.4 | 2.985555 | 17.50498 | Garrymore, Donegal | Single diametral penetration | Psammitic schist, | 143 | 50
212 | Garrymore Wind Farm | 21.11.2014 | T5 - TP2 | 1.9 | 125 |  | 6.4 | 3.390115 | 22.86444 | Garrymore, Donegal | Single diametral penetration | Psammitic schist, | 143 | 65
213 | Garrymore Wind Farm | 21.11.2014 | T6 - TP1 | 2 | 235 |  | 4.1 | 0.3403058 | 3.150757 | Garrymore, Donegal | Single diametral penetration | Psammitic schist, | 143 | 120
214 | Garrymore Wind Farm | 21.11.2014 | T6 - TP1 | 2 | 200 |  | 4.2 | 1.201006 | 8.463955 | Garrymore, Donegal | Single diametral penetration | Psammitic schist, | 143 | 70
215 | Garrymore Wind Farm | 21.11.2014 | T6 - TP1 | 2 | 130 |  | 2.7 | 0.1486558 | 1.374099 | Garrymore, Donegal | Single diametral penetration | Psammitic schist, | 143 | 110
216 | Garrymore Wind Farm | 21.11.2014 | T6 - TP1 | 2 | 100 |  | 4.6 | 2.383766 | 14.99975 | Garrymore, Donegal | Single diametral penetration | Psammitic schist, | 143 | 60
217 | Garrymore Wind Farm | 21.11.2014 | T6 - TP2 | 1.7 | 175 |  | 3.6 | 0.4873879 | 3.925568 | Garrymore, Donegal | Single diametral penetration | Psammitic schist, | 143 | 90
218 | Garrymore Wind Farm | 21.11.2014 | T6 - TP2 | 1.7 | 165 |  | 5.2 | 4.501166 | 25.94131 | Garrymore, Donegal | Single diametral penetration | Psammitic schist, | 143 | 55
219 | Garrymore Wind Farm | 21.11.2014 | T6 - TP2 | 1.7 | 105 |  | 8.1 | 1.387913 | 12.72367 | Garrymore, Donegal | Single diametral penetration | Psammitic schist, | 143 | 120
220 | Garrymore Wind Farm | 21.11.2014 | T6 - TP2 | 1.7 | 137 |  | 5.6 | 1.62524 | 12.17893 | Garrymore, Donegal | Single diametral penetration | Psammitic schist, | 143 | 115
221 | Garrymore Wind Farm | 21.11.2014 | T6 - TP2 | 1.7 | 92 |  | 4.7 | 1.675238 | 11.52303 | Garrymore, Donegal | Single diametral penetration | Psammitic schist, | 143 | 92
222 | Garrymore Wind Farm | 21.11.2014 | T7 - TP1 | 2.6 | 90 |  | 8.9 | 9.399182 | 58.45664 | Garrymore, Donegal | Single diametral penetration | Psammitic schist, | 143 | 60
223 | Garrymore Wind Farm | 21.11.2014 | T7 - TP1 | 2.6 | 60 |  | 5.6 | 3.925092 | 24.12025 | Garrymore, Donegal | Single diametral penetration | Psammitic schist, | 143 | 60
224 | Garrymore Wind Farm | 21.11.2014 | T7 - TP1 | 2.6 | 170 |  | 4 | 0.6488892 | 5.138338 | Garrymore, Donegal | Single diametral penetration | Psammitic schist, | 143 | 100
225 | Garrymore Wind Farm | 21.11.2014 | T7 - TP1 | 2.6 | 150 |  | 2.9 | 1.323261 | 7.723564 | Garrymore, Donegal | Single diametral penetration | Psammitic schist, | 143 | 44
226 | Garrymore Wind Farm | 21.11.2014 | T7 - TP2 | 2.80/2.90 | 170 |  | 10.8 | 2.369868 | 21.92378 | Garrymore, Donegal | Single diametral penetration | Psammitic schist, | 143 | 95
227 | Garrymore Wind Farm | 21.11.2014 | T7 - TP2 | 2.80/2.90 | 100 |  | 6.9 | 7.491134 | 43.72401 | Garrymore, Donegal | Single diametral penetration | Psammitic schist, | 143 | 55
228 | Garrymore Wind Farm | 21.11.2014 | T7 - TP2 | 2.80/2.90 | 90 |  | 15.2 | 8.37566 | 68.01941 | Garrymore, Donegal | Single diametral penetration | Psammitic schist, | 143 | 75
229 | Garrymore Wind Farm | 21.11.2014 | Borrow Pit |  | 189 |  | 9.1 | 8.338965 | 53.81385 | Garrymore, Donegal | Single diametral penetration | Psammitic schist, | 143 | 55
230 | Garrymore Wind Farm | 21.11.2014 | Borrow Pit |  | 147 |  | 10.8 | 14.86558 | 90.97984 | Garrymore, Donegal | Single diametral penetration | Psammitic schist, | 143 | 50
231 | Garrymore Wind Farm | 21.11.2014 | Borrow Pit |  | 120 |  | 14.8 | 15.54706 | 108.5447 | Garrymore, Donegal | Single diametral penetration | Psammitic schist, | 143 | 67
232 | Garrymore Wind Farm | 21.11.2014 | Borrow Pit |  | 107 |  | 12 | 18.35257 | 112.3208 | Garrymore, Donegal | Single diametral penetration | Psammitic schist, | 143 | 50
233 | Grange Castle | 06.11.2014 | Bh. 1 | 3.7 |  | 62.8 | 14.4 | 3.651264 | 4.045652 | Kilmahuddrick, Co. Dublin | Single diametral penetration | Dark limestone &amp;& shale (`calp) | 67
234 | Grange Castle | 06.11.2014 | Bh. 1 | 6.65 |  | 62.9 | 16.2 | 4.094621 | 4.540148 | Kilmahuddrick, Co. Dublin | Single diametral penetration | Dark limestone &amp;& shale (`calp) | 67
235 | Grange Castle | 06.11.2014 | Bh. 2 | 2.7 |  | 63 | 12.7 | 3.199798 | 3.550499 | Kilmahuddrick, Co. Dublin | Single diametral penetration | Dark limestone &amp;& shale (`calp) | 67
236 | Grange Castle | 06.11.2014 | Bh. 2 | 4 |  | 63.1 | 8.9 | 2.235277 | 2.482036 | Kilmahuddrick, Co. Dublin | Single diametral penetration | Dark limestone &amp;& shale (`calp) | 67
237 | Grange Castle | 06.11.2014 | Bh. 3 | 2.55 |  | 63.2 | 1.1 | 0.2753966 | 0.3060164 | Kilmahuddrick, Co. Dublin | Single diametral penetration | Dark limestone &amp;& shale (`calp) | 67
238 | Grange Castle | 06.11.2014 | Bh. 3 | 6.85 |  | 63.1 | 3.47 | 0.8715068 | 0.967715 | Kilmahuddrick, Co. Dublin | Single diametral penetration | Dark limestone &amp;& shale (`calp) | 67
239 | Grange Castle | 06.11.2014 | Bh. 4 | 3.6 |  | 63.1 | 20.8 | 5.224017 | 5.800712 | Kilmahuddrick, Co. Dublin | Single diametral penetration | Dark limestone &amp;& shale (`calp) | 67
240 | Grange Castle | 06.11.2014 | Bh. 4 | 6.4 |  | 63.1 | 5.3 | 1.33112 | 1.478066 | Kilmahuddrick, Co. Dublin | Single diametral penetration | Dark limestone &amp;& shale (`calp) | 67
241 | Grange Castle | 06.11.2014 | Bh. 5 | 3.8 |  | 63.1 | 5.51 | 1.383862 | 1.536631 | Kilmahuddrick, Co. Dublin | Single diametral penetration | Dark limestone &amp;& shale (`calp) | 67
242 | Grange Castle | 06.11.2014 | Bh. 5 | 5.7 |  | 62.9 | 5.57 | 1.407842 | 1.561026 | Kilmahuddrick, Co. Dublin | Single diametral penetration | Dark limestone &amp;& shale (`calp) | 67
243 | Grange Castle | 06.11.2014 | Bh. 6 | 2.6 |  | 63 | 16.9 | 4.257999 | 4.724679 | Kilmahuddrick, Co. Dublin | Single diametral penetration | Dark limestone &amp;& shale (`calp) | 67
244 | Grange Castle | 06.11.2014 | Bh. 6 | 6.15 |  | 63 | 7.2 | 1.814059 | 2.012881 | Kilmahuddrick, Co. Dublin | Single diametral penetration | Dark limestone &amp;& shale (`calp) | 67
245 | Grange Castle | 06.11.2014 | Bh. 7 | 2.5 |  | 63 | 19 | 4.7871 | 5.31177 | Kilmahuddrick, Co. Dublin | Single diametral penetration | Dark limestone &amp;& shale (`calp) | 67
246 | Grange Castle | 06.11.2014 | Bh. 7 | 6.4 |  | 63.1 | 16 | 4.018475 | 4.462086 | Kilmahuddrick, Co. Dublin | Single diametral penetration | Dark limestone &amp;& shale (`calp) | 67
247 | Grange Castle | 06.11.2014 | Bh. 8 | 4.2 |  | 62.9 | 5.9 | 1.491251 | 1.653511 | Kilmahuddrick, Co. Dublin | Single diametral penetration | Dark limestone &amp;& shale (`calp) | 67
248 | Grange Castle | 06.11.2014 | Bh. 8 | 6.4 |  | 62.8 | 4.61 | 1.168912 | 1.295171 | Kilmahuddrick, Co. Dublin | Single diametral penetration | Dark limestone &amp;& shale (`calp) | 67
249 | Grange Castle | 06.11.2014 | Bh. 9 | 4.4 |  | 63 | 9.9 | 2.494331 | 2.767712 | Kilmahuddrick, Co. Dublin | Single diametral penetration | Dark limestone &amp;& shale (`calp) | 67
250 | Grange Castle | 06.11.2014 | Bh. 9 | 5.3 |  | 63.1 | 4.8 | 1.205542 | 1.338626 | Kilmahuddrick, Co. Dublin | Single diametral penetration | Dark limestone &amp;& shale (`calp) | 67
251 | Grange Castle | 06.11.2014 | Bh. 10 | 5.5 |  | 63 | 16.5 | 4.157218 | 4.612853 | Kilmahuddrick, Co. Dublin | Single diametral penetration | Dark limestone &amp;& shale (`calp) | 67
252 | Grange Castle | 06.11.2014 | Bh. 10 | 6.4 |  | 62.7 | 9.4 | 2.391073 | 2.647443 | Kilmahuddrick, Co. Dublin | Single diametral penetration | Dark limestone &amp;& shale (`calp) | 67
253 | Grange Castle | 06.11.2014 | Bh. 11 | 3.8 |  | 63 | 18 | 4.535147 | 5.032203 | Kilmahuddrick, Co. Dublin | Single diametral penetration | Dark limestone &amp;& shale (`calp) | 67
254 | Grange Castle | 06.11.2014 | Bh. 11 | 5.9 |  | 63.1 | 8.7 | 2.185046 | 2.426259 | Kilmahuddrick, Co. Dublin | Single diametral penetration | Dark limestone &amp;& shale (`calp) | 67
255 | Grange Castle | 06.11.2014 | Bh. 12 | 2.2 |  | 63.1 | 14.4 | 3.616627 | 4.015878 | Kilmahuddrick, Co. Dublin | Single diametral penetration | Dark limestone &amp;& shale (`calp) | 67
256 | Grange Castle | 06.11.2014 | Bh. 12 | 7.15 |  | 63.1 | 7 | 1.758083 | 1.952163 | Kilmahuddrick, Co. Dublin | Single diametral penetration | Dark limestone &amp;& shale (`calp) | 67
257 | Grange Castle | 06.11.2014 | Bh. 13 | 5.2 |  | 63 | 13.5 | 3.401361 | 3.774152 | Kilmahuddrick, Co. Dublin | Single diametral penetration | Dark limestone &amp;& shale (`calp) | 67
258 | Grange Castle | 06.11.2014 | Bh. 13 | 6 |  | 62.8 | 4.04 | 1.024382 | 1.13503 | Kilmahuddrick, Co. Dublin | Single diametral penetration | Dark limestone &amp;& shale (`calp) | 67
259 | Grange Castle | 06.11.2014 | Bh. 14 | 4.15 |  | 62.7 | 13.1 | 3.33224 | 3.689522 | Kilmahuddrick, Co. Dublin | Single diametral penetration | Dark limestone &amp;& shale (`calp) | 67
260 | Grange Castle | 06.11.2014 | Bh. 14 | 7.7 |  | 62.9 | 5.8 | 1.465975 | 1.625485 | Kilmahuddrick, Co. Dublin | Single diametral penetration | Dark limestone &amp;& shale (`calp) | 67
261 | Grange Castle | 06.11.2014 | Bh. 15 | 4.1 |  | 62.8 | 8.9 | 2.256684 | 2.500438 | Kilmahuddrick, Co. Dublin | Single diametral penetration | Dark limestone &amp;& shale (`calp) | 67
262 | Grange Castle | 06.11.2014 | Bh. 15 | 9.8 |  | 62.8 | 1.88 | 0.4766928 | 0.5281824 | Kilmahuddrick, Co. Dublin | Single diametral penetration | Dark limestone &amp;& shale (`calp) | 67
263 | Grange Castle | 06.11.2014 | Bh. 16 | 5 |  | 63.1 | 7.8 | 1.959007 | 2.175267 | Kilmahuddrick, Co. Dublin | Single diametral penetration | Dark limestone &amp;& shale (`calp) | 67
264 | Grange Castle | 06.11.2014 | Bh. 16 | 5.5 |  | 63 | 9.7 | 2.443941 | 2.711798 | Kilmahuddrick, Co. Dublin | Single diametral penetration | Dark limestone &amp;& shale (`calp) | 67
265 | Grange Castle | 06.11.2014 | Bh. 17 | 4.65 |  | 63 | 18 | 4.535147 | 5.032203 | Kilmahuddrick, Co. Dublin | Single diametral penetration | Dark limestone &amp;& shale (`calp) | 67
266 | Grange Castle | 06.11.2014 | Bh. 17 | 6.75 |  | 63 | 5.7 | 1.43613 | 1.593531 | Kilmahuddrick, Co. Dublin | Single diametral penetration | Dark limestone &amp;& shale (`calp) | 67
267 | Grange Castle | 06.11.2014 | Bh. 18 | 3.6 |  | 63 | 11.2 | 2.821869 | 3.131149 | Kilmahuddrick, Co. Dublin | Single diametral penetration | Dark limestone &amp;& shale (`calp) | 67
268 | Grange Castle | 06.11.2014 | Bh. 18 | 6.5 |  | 63.1 | 25.1 | 6.303983 | 6.999898 | Kilmahuddrick, Co. Dublin | Single diametral penetration | Dark limestone &amp;& shale (`calp) | 67
269 | Grange Castle | 06.11.2014 | Bh. 19 | 5 |  | 63.1 | 16.7 | 4.194283 | 4.657303 | Kilmahuddrick, Co. Dublin | Single diametral penetration | Dark limestone &amp;& shale (`calp) | 67
270 | Grange Castle | 06.11.2014 | Bh. 19 | 8.65 |  | 62.8 | 2.39 | 0.6060084 | 0.6714659 | Kilmahuddrick, Co. Dublin | Single diametral penetration | Dark limestone &amp;& shale (`calp) | 67
271 | Grange Castle | 06.11.2014 | Bh. 20 | 5.25 |  | 63 | 5.7 | 1.43613 | 1.593531 | Kilmahuddrick, Co. Dublin | Single diametral penetration | Dark limestone &amp;& shale (`calp) | 67
272 | Grange Castle | 06.11.2014 | Bh. 20 | 6.4 |  | 63 | 7.3 | 1.839254 | 2.040838 | Kilmahuddrick, Co. Dublin | Single diametral penetration | Dark limestone &amp;& shale (`calp) | 67
273 | Grange Castle | 06.11.2014 | Bh. 21 | 3.17 |  | 62.9 | 24.5 | 6.192483 | 6.866273 | Kilmahuddrick, Co. Dublin | Single diametral penetration | Dark limestone &amp;& shale (`calp) | 67
274 | Grange Castle | 06.11.2014 | Bh. 21 | 4.55 |  | 63.1 | 16.8 | 4.219399 | 4.685191 | Kilmahuddrick, Co. Dublin | Single diametral penetration | Dark limestone &amp;& shale (`calp) | 67
275 | Grange Castle | 06.11.2014 | Bh. 22 | 2.25 |  | 63 | 6.2 | 1.562106 | 1.733314 | Kilmahuddrick, Co. Dublin | Single diametral penetration | Dark limestone &amp;& shale (`calp) | 67
276 | Grange Castle | 06.11.2014 | Bh. 22 | 3.25 |  | 63.1 | 17.4 | 4.370091 | 4.852519 | Kilmahuddrick, Co. Dublin | Single diametral penetration | Dark limestone &amp;& shale (`calp) | 67
277 | Grange Castle | 06.11.2014 | Bh. 23 | 4.4 |  | 63 | 7.5 | 1.889645 | 2.096751 | Kilmahuddrick, Co. Dublin | Single diametral penetration | Dark limestone &amp;& shale (`calp) | 67
278 | Grange Castle | 06.11.2014 | Bh. 23 | 7.25 |  | 62.9 | 4.98 | 1.258717 | 1.395675 | Kilmahuddrick, Co. Dublin | Single diametral penetration | Dark limestone &amp;& shale (`calp) | 67
279 | Grange Castle | 06.11.2014 | Bh. 24 | 3.9 |  | 63 | 30.2 | 7.60897 | 8.442918 | Kilmahuddrick, Co. Dublin | Single diametral penetration | Dark limestone &amp;& shale (`calp) | 67
280 | Grange Castle | 06.11.2014 | Bh. 24 | 7.1 |  | 63.1 | 11 | 2.762702 | 3.067684 | Kilmahuddrick, Co. Dublin | Single diametral penetration | Dark limestone &amp;& shale (`calp) | 67
281 | Grange Castle | 06.11.2014 | Bh. 25 | 7.15 |  | 63.1 | 17.7 | 4.445438 | 4.936183 | Kilmahuddrick, Co. Dublin | Single diametral penetration | Dark limestone &amp;& shale (`calp) | 67
282 | Grange Castle | 06.11.2014 | Bh. 25 | 7.65 |  | 63.1 | 21.1 | 5.299364 | 5.884376 | Kilmahuddrick, Co. Dublin | Single diametral penetration | Dark limestone &amp;& shale (`calp) | 67
283 | Grange Castle | 06.11.2014 | Bh. 26 | 4.1 |  | 63.1 | 22 | 5.525403 | 6.135369 | Kilmahuddrick, Co. Dublin | Single diametral penetration | Dark limestone &amp;& shale (`calp) | 67
284 | Grange Castle | 06.11.2014 | Bh. 26 | 6.4 |  | 63 | 11.2 | 2.821869 | 3.131149 | Kilmahuddrick, Co. Dublin | Single diametral penetration | Dark limestone &amp;& shale (`calp) | 67
285 | Grange Castle | 06.11.2014 | Bh. 27 | 3.3 |  | 63 | 8.6 | 2.166793 | 2.404275 | Kilmahuddrick, Co. Dublin | Single diametral penetration | Dark limestone &amp;& shale (`calp) | 67
286 | Grange Castle | 06.11.2014 | Bh. 27 | 8.45 |  | 63.1 | 6.2 | 1.557159 | 1.729058 | Kilmahuddrick, Co. Dublin | Single diametral penetration | Dark limestone &amp;& shale (`calp) | 67
287 | Grange Castle | 06.11.2014 | Bh. 29 | 2.5 |  | 63.1 | 8.2 | 2.059468 | 2.286819 | Kilmahuddrick, Co. Dublin | Single diametral penetration | Dark limestone &amp;& shale (`calp) | 67
288 | Grange Castle | 06.11.2014 | Bh. 29 | 6.5 |  | 63.1 | 6.3 | 1.582275 | 1.756947 | Kilmahuddrick, Co. Dublin | Single diametral penetration | Dark limestone &amp;& shale (`calp) | 67
289 | Grange Castle | 06.11.2014 | Bh. 30 | 2.7 |  | 62.7 | 9.8 | 2.49282 | 2.7601 | Kilmahuddrick, Co. Dublin | Single diametral penetration | Dark limestone &amp;& shale (`calp) | 67
290 | Grange Castle | 06.11.2014 | Bh. 30 | 5.15 |  | 62.9 | 3.02 | 0.7633183 | 0.8463733 | Kilmahuddrick, Co. Dublin | Single diametral penetration | Dark limestone &amp;& shale (`calp) | 67
291 | Mahon | 05.12.2014 | 1 | 4.00 - 4.05 | 150 | 63 | 22.9 | 5.769715 | 6.40208 | Mahon, Cork | Single diametral penetration | Massive unbedded lime-mudstone | 7
292 | Mahon | 05.12.2014 | 1 | 4.30 - 4.40 | 100 | 63 | 19.7 | 4.963467 | 5.507467 | Mahon, Cork | Single diametral penetration | Massive unbedded lime-mudstone | 7
293 | Mahon | 05.12.2014 | 2 | 5.60 - 5.68 | 80 | 62.6 | 8 | 2.041462 | 2.258725 | Mahon, Cork | Single diametral penetration | Massive unbedded lime-mudstone | 7
294 | Mahon | 05.12.2014 | 2 | 5.90 - 6.05 | 150 | 63 | 20.9 | 5.26581 | 5.842947 | Mahon, Cork | Single diametral penetration | Massive unbedded lime-mudstone | 7
295 | Mahon | 05.12.2014 | 3 | 6.80 - 6.86 | 60 | 62.2 | 17 | 4.394082 | 4.847718 | Mahon, Cork | Single diametral penetration | Massive unbedded lime-mudstone | 7
296 | Mahon | 05.12.2014 | 3 | 7.40 - 7.60 | 200 | 62.9 | 18.2 | 4.60013 | 5.10066 | Mahon, Cork | Single diametral penetration | Massive unbedded lime-mudstone | 7
297 | Mahon | 05.12.2014 | 4 | 4.50 - 4.62 | 120 | 63 | 18 | 4.535147 | 5.032203 | Mahon, Cork | Single diametral penetration | Massive unbedded lime-mudstone | 7
298 | Mahon | 05.12.2014 | 4 | 5.49 - 5.60 | 110 | 63 | 18.6 | 4.686319 | 5.199943 | Mahon, Cork | Single diametral penetration | Massive unbedded lime-mudstone | 7
299 | Mahon | 05.12.2014 | 4 | 6.10 - 6.20 | 100 | 63 | 20.5 | 5.165029 | 5.73112 | Mahon, Cork | Single diametral penetration | Massive unbedded lime-mudstone | 7
300 | Mahon | 05.12.2014 | 4 | 6.60 - 6.64 | 40 | 63.1 | 7.7 | 1.933891 | 2.147379 | Mahon, Cork | Single diametral penetration | Massive unbedded lime-mudstone | 7
301 | Mahon | 05.12.2014 | 2 | 5.60 - 5.68 | 80 |  | 17.6 | 13.08997 | 13.84593 | Mahon, Cork | Lump samples (partially broken cylinders), Single diametral penetration | Massive unbedded lime-mudstone | 7 | 60
302 | Mahon | 05.12.2014 | 4 | 6.60 - 6.64 | 55 |  | 15.2 | 17.84996 | 18.70958 | Mahon, Cork | Lump samples (partially broken cylinders), Single diametral penetration | Massive unbedded lime-mudstone | 7 | 44
303 | Thomastown | 15.12.2014 | RC - 008 B1 | 0.34 - 0.40 | 60 | 63 | 8.1 | 2.040816 | 2.264491 | Thomastown, Kilkenny | Single diametral penetration | Yellow &amp;& red sandstone &amp;& green mudstone | 29
304 | Thomastown | 15.12.2014 | RC - 008 B1 | 2.15 - 2.25 | 100 | 63 | 4.8 | 1.209373 | 1.341921 | Thomastown, Kilkenny | Single diametral penetration | Yellow &amp;& red sandstone &amp;& green mudstone | 29
305 | Thomastown | 15.12.2014 | RC - 013 | 2.04 - 2.10 | 48 | 62.9 | 10.6 | 2.679197 | 2.970714 | Thomastown, Kilkenny | Single diametral penetration | Yellow &amp;& red sandstone &amp;& green mudstone | 29
306 | Thomastown | 15.12.2014 | RC - 013 | 2.43 - 2.48 | 50 | 63 | 7.5 | 1.889645 | 2.096751 | Thomastown, Kilkenny | Single diametral penetration | Yellow &amp;& red sandstone &amp;& green mudstone | 29
307 | Thomastown | 15.12.2014 | RC - 016 B1 | 2.20 - 2.40 | 56 | 63 | 7.4 | 1.864449 | 2.068795 | Thomastown, Kilkenny | Single diametral penetration | Yellow &amp;& red sandstone &amp;& green mudstone | 29
308 | Thomastown | 15.12.2014 | RC - 035 | 1.72 | 120 | 63.1 | 21.8 | 5.475172 | 6.079593 | Thomastown, Kilkenny | Single diametral penetration | Yellow &amp;& red sandstone &amp;& green mudstone | 29
309 | Thomastown | 15.12.2014 | RC - 035 | 2.38 | 60 | 63.1 | 14.8 | 3.717089 | 4.12743 | Thomastown, Kilkenny | Single diametral penetration | Yellow &amp;& red sandstone &amp;& green mudstone | 29
310 | Thomastown | 15.12.2014 | RC - 038 B1 | 1.56 | 70 | 63.1 | 8.3 | 2.084584 | 2.314707 | Thomastown, Kilkenny | Single diametral penetration | Yellow &amp;& red sandstone &amp;& green mudstone | 29
311 | Thomastown | 15.12.2014 | RC - 087 B1 | 2.09 - 2.15 | 60 | 63 | 12 | 3.023432 | 3.354802 | Thomastown, Kilkenny | Single diametral penetration | Yellow &amp;& red sandstone &amp;& green mudstone | 29
312 | Thomastown | 15.12.2014 | RC - 087 B1 | 2.96 - 3.10 | 130 | 63.1 | 19.9 | 4.997978 | 5.54972 | Thomastown, Kilkenny | Single diametral penetration | Yellow &amp;& red sandstone &amp;& green mudstone | 29
313 | Thomastown | 15.12.2014 | RC - 116 B1 | 3.7 | 75 | 63 | 6.3 | 1.587302 | 1.761271 | Thomastown, Kilkenny | Single diametral penetration | Yellow &amp;& red sandstone &amp;& green mudstone | 29
314 | Thomastown | 15.12.2014 | RC - 116 B1 | 4.09 | 80 | 63 | 4.57 | 1.151424 | 1.27762 | Thomastown, Kilkenny | Single diametral penetration | Yellow &amp;& red sandstone &amp;& green mudstone | 29
315 | Thomastown | 15.12.2014 | RC - 118 B1 | 0.8 | 70 | 62.9 | 15.3 | 3.867142 | 4.287918 | Thomastown, Kilkenny | Single diametral penetration | Yellow &amp;& red sandstone &amp;& green mudstone | 29
316 | Thomastown | 15.12.2014 | RC - 118 B1 | 2.39 | 40 | 63 | 5.65 | 1.423532 | 1.579553 | Thomastown, Kilkenny | Single diametral penetration | Yellow &amp;& red sandstone &amp;& green mudstone | 29
317 | Thomastown | 15.12.2014 | RC - 118 B2 | 3.7 | 50 | 63.1 | 2.21 | 0.5550519 | 0.6163257 | Thomastown, Kilkenny | Single diametral penetration | Yellow &amp;& red sandstone &amp;& green mudstone | 29
318 | Thomastown | 15.12.2014 | RC - 120 B1 | 2.2 | 50 | 63 | 2.05 | 0.5165029 | 0.573112 | Thomastown, Kilkenny | Single diametral penetration | Yellow &amp;& red sandstone &amp;& green mudstone | 29
319 | Thomastown | 15.12.2014 | RC - 120 B1 | 2.6 | 50 | 63 | 0.03 | 0.007558579 | 0.008387005 | Thomastown, Kilkenny | Single diametral penetration | Yellow &amp;& red sandstone &amp;& green mudstone | 29
320 | Thomastown | 15.12.2014 | RC - 127 B1 | 0.4 | 55 | 62.9 | 5.8 | 1.465975 | 1.625485 | Thomastown, Kilkenny | Single diametral penetration | Yellow &amp;& red sandstone &amp;& green mudstone | 29
321 | Thomastown | 15.12.2014 | RC - 130 B1 | 2.07 | 50 | 63 | 4.47 | 1.126228 | 1.249664 | Thomastown, Kilkenny | Single diametral penetration | Yellow &amp;& red sandstone &amp;& green mudstone | 29
322 | Thomastown | 15.12.2014 | RC - 144 B1 | 0.94 | 55 | 62.9 | 2.24 | 0.5661698 | 0.6277736 | Thomastown, Kilkenny | Single diametral penetration | Yellow &amp;& red sandstone &amp;& green mudstone | 29
323 | Thomastown | 15.12.2014 | RC - 144 B1 | 1.8 | 100 | 63 | 4.38 | 1.103553 | 1.224503 | Thomastown, Kilkenny | Single diametral penetration | Yellow &amp;& red sandstone &amp;& green mudstone | 29
324 | Thomastown | 15.12.2014 | RC - 199 B1 | 2.9 | 70 | 63 | 5.7 | 1.43613 | 1.593531 | Thomastown, Kilkenny | Single diametral penetration | Yellow &amp;& red sandstone &amp;& green mudstone | 29
325 | Thomastown | 15.12.2014 | RC - 199 B1 | 3.2 | 55 | 63.1 | 3.63 | 0.9116915 | 1.012336 | Thomastown, Kilkenny | Single diametral penetration | Yellow &amp;& red sandstone &amp;& green mudstone | 29
326 | Thomastown | 15.12.2014 | RC - 203 B1 | 1.83 | 80 | 62.9 | 26.1 | 6.59689 | 7.314683 | Thomastown, Kilkenny | Single diametral penetration | Yellow &amp;& red sandstone &amp;& green mudstone | 29
327 | Thomastown | 15.12.2014 | RC - 203 B1 | 3.93 | 50 | 63 | 6.1 | 1.536911 | 1.705358 | Thomastown, Kilkenny | Single diametral penetration | Yellow &amp;& red sandstone &amp;& green mudstone | 29
328 | Thomastown | 15.12.2014 | RC - 213 B1 | 2.7 | 70 | 62.9 | 3.04 | 0.7683733 | 0.8519784 | Thomastown, Kilkenny | Single diametral penetration | Yellow &amp;& red sandstone &amp;& green mudstone | 29
329 | Thomastown | 15.12.2014 | RC - 213 B1 | 3.6 | 70 | 63.1 | 4.21 | 1.057361 | 1.174086 | Thomastown, Kilkenny | Single diametral penetration | Yellow &amp;& red sandstone &amp;& green mudstone | 29
330 | Thomastown | 15.12.2014 | RC - 213 B2 | 4.58 | 35 | 63 | 5.15 | 1.297556 | 1.439769 | Thomastown, Kilkenny | Single diametral penetration | Yellow &amp;& red sandstone &amp;& green mudstone | 29
331 | Newtownmountkennedy | 30.10.2014 | BH3 | 3.5 | 63.1 | 94 | 3.31 | 0.831322 | 0.9230941 | Newtownmountkennedy, Kilmacullagh | Single diametral penetration | Greywacke &amp;& quartzite | 82
332 | Newtownmountkennedy | 30.10.2014 | BH3 | 4 | 63.1 | 70 | 1.49 | 0.3742205 | 0.4155318 | Newtownmountkennedy, Kilmacullagh | Single diametral penetration | Greywacke &amp;& quartzite | 82
333 | Newtownmountkennedy | 30.10.2014 | BH3 | 5.3 | 63 | 67 | 3.29 | 0.8289242 | 0.9197749 | Newtownmountkennedy, Kilmacullagh | Single diametral penetration | Greywacke &amp;& quartzite | 82
334 | Newtownmountkennedy | 30.10.2014 | BH3 | 6.75 | 63 | 96 | 0.72 | 0.1814059 | 0.2012881 | Newtownmountkennedy, Kilmacullagh | Single diametral penetration | Greywacke &amp;& quartzite | 82
335 | South Dublin Business Park | 06.05.2014 | Bh 1 | 9.73 - 9.80 | 65 (190) | 63 | 17.8 | 4.484757 | 4.97629 | Dublin 24 | Single diametral penetration | Dark limestone &amp;& shale (`calp) | 100
336 | South Dublin Business Park | 06.05.2014 | Bh 1 | 12.30 - 12.40 | 110 (130) | 63.1 | 12.9 | 3.239895 | 3.597557 | Dublin 24 | Single diametral penetration | Dark limestone &amp;& shale (`calp) | 100
337 | South Dublin Business Park | 06.05.2014 | Bh 2 | 8.20 - 8.26 | 60 (80) | 60.4 | 28.2 | 7.729924 | 8.415993 | Dublin 24 | Single diametral penetration | Dark limestone &amp;& shale (`calp) | 100
338 | South Dublin Business Park | 06.05.2014 | Bh 2 | 11.18 - 11.29 | 90 (125) | 63.1 | 17.7 | 4.445438 | 4.936183 | Dublin 24 | Single diametral penetration | Dark limestone &amp;& shale (`calp) | 100
339 | South Dublin Business Park | 06.05.2014 | Bh 3 | 8.14 - 8.20 | 70 (110) | 63 | 16.7 | 4.207609 | 4.668766 | Dublin 24 | Single diametral penetration | Dark limestone &amp;& shale (`calp) | 100
340 | South Dublin Business Park | 06.05.2014 | Bh 3 | 9.68 - 9.76 | 80 (100) | 63 | 12 | 3.023432 | 3.354802 | Dublin 24 | Single diametral penetration | Dark limestone &amp;& shale (`calp) | 100
341 | South Dublin Business Park | 06.05.2014 | Bh 4 | 4.48 - 4.60 | 120 (150) | 63 | 6 | 1.511716 | 1.677401 | Dublin 24 | Single diametral penetration | Dark limestone &amp;& shale (`calp) | 100
342 | South Dublin Business Park | 06.05.2014 | Bh 4 | 5.12 - 5.22 | 85 (110) | 63 | 7.9 | 1.990426 | 2.208578 | Dublin 24 | Single diametral penetration | Dark limestone &amp;& shale (`calp) | 100
343 | South Dublin Business Park | 06.05.2014 | Bh 5 | 2.25 - 2.41 | 170 (210) | 63.1 | 3.35 | 0.8413682 | 0.9342493 | Dublin 24 | Single diametral penetration | Dark limestone &amp;& shale (`calp) | 100
344 | South Dublin Business Park | 06.05.2014 | Bh 5 | 5.26 - 5.30 | 45 (80) | 63.1 | 8.4 | 2.109699 | 2.342595 | Dublin 24 | Single diametral penetration | Dark limestone &amp;& shale (`calp) | 100
345 | South Dublin Business Park | 06.05.2014 | Bh 6 | 1.02 - 1.07 | 60 (170) | 62.9 | 6.2 | 1.567077 | 1.737588 | Dublin 24 | Single diametral penetration | Dark limestone &amp;& shale (`calp) | 100
346 | South Dublin Business Park | 06.05.2014 | Bh 6 | 5.37 - 5.46 | 100 (170) | 63 | 8.8 | 2.217183 | 2.460188 | Dublin 24 | Single diametral penetration | Dark limestone &amp;& shale (`calp) | 100
347 | South Dublin Business Park | 06.05.2014 | Bh 7 | 5.60 - 5.65 | 50 (135) | 63 | 6.2 | 1.562106 | 1.733314 | Dublin 24 | Single diametral penetration | Dark limestone &amp;& shale (`calp) | 100
348 | South Dublin Business Park | 06.05.2014 | Bh 7 | 6.63 - 6.74 | 100 (190) | 63.1 | 12.1 | 3.038972 | 3.374453 | Dublin 24 | Single diametral penetration | Dark limestone &amp;& shale (`calp) | 100
349 | South Dublin Business Park | 06.05.2014 | Bh 8 | 5.22 - 5.28 | 65 (80) | 63 | 1.83 | 0.4610733 | 0.5116073 | Dublin 24 | Single diametral penetration | Dark limestone &amp;& shale (`calp) | 100
350 | South Dublin Business Park | 06.05.2014 | Bh 8 | 6.98 - 7.06 | 100 (155) | 63.1 | 1.3 | 0.3265011 | 0.3625445 | Dublin 24 | Single diametral penetration | Dark limestone &amp;& shale (`calp) | 100
351 | South Dublin Business Park | 06.05.2014 | Bh 9 | 7.51 - 7.63 | 95 (180) | 62.9 | 4.36 | 1.102009 | 1.221916 | Dublin 24 | Single diametral penetration | Dark limestone &amp;& shale (`calp) | 100
352 | South Dublin Business Park | 06.05.2014 | Bh 9 | 7.90 - 8.09 | 145 (220) | 63 | 3.1 | 0.7810532 | 0.8666572 | Dublin 24 | Single diametral penetration | Dark limestone &amp;& shale (`calp) | 100
353 | South Dublin Business Park | 06.05.2014 | Bh 10 | 2.84 - 2.95 | 90 (140) | 63 | 1.61 | 0.4056437 | 0.4501026 | Dublin 24 | Single diametral penetration | Dark limestone &amp;& shale (`calp) | 100
354 | South Dublin Business Park | 06.05.2014 | Bh 10 | 6.36 - 6.44 | 100 (135) | 62.9 | 5.8 | 1.465975 | 1.625485 | Dublin 24 | Single diametral penetration | Dark limestone &amp;& shale (`calp) | 100
355 | South Dublin Business Park | 06.05.2014 | Bh 11 | 4.64 - 4.70 | 70 (80) | 63 | 3.93 | 0.9901738 | 1.098698 | Dublin 24 | Single diametral penetration | Dark limestone &amp;& shale (`calp) | 100
356 | South Dublin Business Park | 06.05.2014 | Bh 11 | 6.30 - 6.34 | 50 (80) | 63 | 2.25 | 0.5668934 | 0.6290254 | Dublin 24 | Single diametral penetration | Dark limestone &amp;& shale (`calp) | 100
357 | South Dublin Business Park | 06.05.2014 | Bh 12 | 5.04 - 5.10 | 30 (50) | 63.1 | 4.45 | 1.117638 | 1.241018 | Dublin 24 | Single diametral penetration | Dark limestone &amp;& shale (`calp) | 100
358 | South Dublin Business Park | 06.05.2014 | Bh 12 | 6.92 - 6.98 | 80 (120) | 63 | 5.8 | 1.461325 | 1.621488 | Dublin 24 | Single diametral penetration | Dark limestone &amp;& shale (`calp) | 100
359 | South Dublin Business Park | 06.05.2014 | Bh 13 | 4.95 - 4.99 | 45 (180) | 62.9 | 3.76 | 0.9503565 | 1.053763 | Dublin 24 | Single diametral penetration | Dark limestone &amp;& shale (`calp) | 100
360 | South Dublin Business Park | 06.05.2014 | Bh 13 | 6.43 - 6.60 | 200 (225) | 63 | 2.5 | 0.6298816 | 0.6989171 | Dublin 24 | Single diametral penetration | Dark limestone &amp;& shale (`calp) | 100
361 | South Dublin Business Park | 06.05.2014 | Bh 14 | 3.80 - 3.88 | 90 (150) | 62.2 | 0.8 | 0.2067803 | 0.2281279 | Dublin 24 | Single diametral penetration | Dark limestone &amp;& shale (`calp) | 100
362 | South Dublin Business Park | 06.05.2014 | Bh 14 | 9.54 - 9.59 | 50 (80) | 62.9 | 1.45 | 0.3664939 | 0.4063713 | Dublin 24 | Single diametral penetration | Dark limestone &amp;& shale (`calp) | 100
363 | South Dublin Business Park | 06.05.2014 | Bh 15 | 3.78 - 3.83 | 50 (75) | 62.5 | 1.35 | 0.3456 | 0.3821055 | Dublin 24 | Single diametral penetration | Dark limestone &amp;& shale (`calp) | 100
364 | South Dublin Business Park | 06.05.2014 | Bh 15 | 8.08 - 8.16 | 90 (195) | 62.9 | 2.59 | 0.6546339 | 0.7258632 | Dublin 24 | Single diametral penetration | Dark limestone &amp;& shale (`calp) | 100
365 | South Dublin Business Park | 06.05.2014 | Bh 16 | 3.69 - 6.74 | 50 (60) | 62.6 | 0.8 | 0.2041462 | 0.2258725 | Dublin 24 | Single diametral penetration | Dark limestone &amp;& shale (`calp) | 100
366 | South Dublin Business Park | 06.05.2014 | Bh 16 | 6.55 - 6.62 | 75 (120) | 63 | 1.97 | 0.4963467 | 0.5507467 | Dublin 24 | Single diametral penetration | Dark limestone &amp;& shale (`calp) | 100
367 | South Dublin Business Park | 06.05.2014 | Bh 17 | 3.36 - 3.46 | 90 (120) | 62.6 | 0.83 | 0.2118017 | 0.2343427 | Dublin 24 | Single diametral penetration | Dark limestone &amp;& shale (`calp) | 100
368 | South Dublin Business Park | 06.05.2014 | Bh 17 | 6.53 - 6.60 | 60 (90) | 63 | 3.57 | 0.8994709 | 0.9980536 | Dublin 24 | Single diametral penetration | Dark limestone &amp;& shale (`calp) | 100
369 | South Dublin Business Park | 06.05.2014 | Bh 18 | 2.37 - 2.50 | 100 (180) | 63 | 5.7 | 1.43613 | 1.593531 | Dublin 24 | Single diametral penetration | Dark limestone &amp;& shale (`calp) | 100
370 | South Dublin Business Park | 06.05.2014 | Bh 18 | 7.33 - 7.45 | 120 (140) | 63.1 | 5.65 | 1.419024 | 1.575674 | Dublin 24 | Single diametral penetration | Dark limestone &amp;& shale (`calp) | 100
371 | Thormamby Road | 26.08.2014 | BH4 | 8.30 - 8.40 | 62.7 | 130 | 6.8 | 1.729712 | 1.915172 | Howth, Dublin | Single diametral penetration | Polymict melange | 121
372 | Thormamby Road | 26.08.2014 | BH5 | 2.30 - 2.35 | 62.5 | 100 | 3.9 | 0.9984 | 1.10386 | Howth, Dublin | Single diametral penetration | Polymict melange | 121
373 | Thormamby Road | 26.08.2014 | BH6 | 9.63 - 9.73 | 62.6 | 80 | 10.5 | 2.679419 | 2.964576 | Howth, Dublin | Single diametral penetration | Polymict melange | 121
374 | AMETS Substation | 22.05.2015 | BH. 1 | 0.8 | 195 | 63.3 | 16.7 | 4.167821 | 4.634514 | Annagh Head, County Mayo | Single diametral penetration | Foliated orthogneisses. | 8
375 | AMETS Substation | 22.05.2015 | BH. 1 | 1.4 | 360 | 63.3 | 16.2 | 4.043036 | 4.495756 | Annagh Head, County Mayo | Single diametral penetration | Foliated orthogneisses. | 8
376 | AMETS Substation | 22.05.2015 | BH. 1 | 7.05 | 145 | 63.4 | 22.8 | 5.672263 | 6.311898 | Annagh Head, County Mayo | Single diametral penetration | Foliated orthogneisses. | 8
377 | AMETS Substation | 22.05.2015 | BH. 1 | 7.4 | 200 | 63.4 | 20.1 | 5.000547 | 5.564437 | Annagh Head, County Mayo | Single diametral penetration | Foliated orthogneisses. | 8
378 | AMETS Substation | 22.05.2015 | BH. 2 | 3.4 | 65 | 63.3 | 20.3 | 5.066273 | 5.633571 | Annagh Head, County Mayo | Single diametral penetration | Foliated orthogneisses. | 8
379 | AMETS Substation | 22.05.2015 | BH. 2 | 3.8 | 150 | 63.3 | 25.6 | 6.388995 | 7.104405 | Annagh Head, County Mayo | Single diametral penetration | Foliated orthogneisses. | 8
380 | AMETS Substation | 22.05.2015 | BH. 2 | 5.15 | 270 | 63.3 | 23.8 | 5.939769 | 6.604877 | Annagh Head, County Mayo | Single diametral penetration | Foliated orthogneisses. | 8
381 | AMETS Substation | 22.05.2015 | BH. 2 | 5.7 | 200 | 63.3 | 17.1 | 4.267649 | 4.745521 | Annagh Head, County Mayo | Single diametral penetration | Foliated orthogneisses. | 8
382 | Apple, Cork | 09.12.2015 | RC. 1 | 5.70 - 5.87 | 130 | 62.7 | 3.2 | 0.8139822 | 0.9012573 | Cork, Munster | Single diametral penetration | Sandstone with mudstone &amp;& siltstone | 4
383 | Apple, Cork | 09.12.2015 | RC. 1 | 5.87 - 5.94 | 120 | 62.7 | 2.4 | 0.6104866 | 0.675943 | Cork, Munster | Single diametral penetration | Sandstone with mudstone &amp;& siltstone | 4
384 | Apple, Cork | 09.12.2015 | RC. 2 | 2.70 - 2.77 | 60 | 62.8 | 4.3 | 1.090308 | 1.208077 | Cork, Munster | Single diametral penetration | Sandstone with mudstone &amp;& siltstone | 4
385 | Apple, Cork | 09.12.2015 | RC. 2 | 5.20 - 5.30 | 110 | 63 | 5.8 | 1.461325 | 1.621488 | Cork, Munster | Single diametral penetration | Sandstone with mudstone &amp;& siltstone | 4
386 | Apple, Cork | 09.12.2015 | RC. 3 | 4.35 - 4.40 | 60 | 62.9 | 13.9 | 3.513286 | 3.895559 | Cork, Munster | Single diametral penetration | Sandstone with mudstone &amp;& siltstone | 4
387 | Apple, Cork | 09.12.2015 | RC. 3 | 4.63 - 4.67 | 40 | 62.9 | 3.4 | 0.8593649 | 0.9528706 | Cork, Munster | Single diametral penetration | Sandstone with mudstone &amp;& siltstone | 4
388 | Apple, Cork | 09.12.2015 | RC. 4 | 6.90 - 6.94 | 40 | 62.8 | 2.1 | 0.532476 | 0.5899909 | Cork, Munster | Single diametral penetration | Sandstone with mudstone &amp;& siltstone | 4
389 | Apple, Cork | 09.12.2015 | RC. 4 | 7.14 - 7.19 | 40 | 62.6 | 3 | 0.7655483 | 0.8470217 | Cork, Munster | Single diametral penetration | Sandstone with mudstone &amp;& siltstone | 4
390 | Apple, Cork | 09.12.2015 | RC. 5 | 4.50 - 4.55 | 50 | 62.8 | 10.4 | 2.637024 | 2.92186 | Cork, Munster | Single diametral penetration | Sandstone with mudstone &amp;& siltstone | 4
391 | Apple, Cork | 09.12.2015 | RC. 5 | 4.55 - 4.63 | 80 | 62.8 | 12.9 | 3.270924 | 3.62423 | Cork, Munster | Single diametral penetration | Sandstone with mudstone &amp;& siltstone | 4
392 | Apple, Cork | 09.12.2015 | RC. 6 | 3.76 - 3.80 | 45 | 62.5 | 3.4 | 0.8704 | 0.9623397 | Cork, Munster | Single diametral penetration | Sandstone with mudstone &amp;& siltstone | 4
393 | Apple, Cork | 09.12.2015 | RC. 6 | 4.46 - 4.49 | 35 | 62.8 | 3.8 | 0.9635279 | 1.067603 | Cork, Munster | Single diametral penetration | Sandstone with mudstone &amp;& siltstone | 4
394 | Apple, Cork | 09.12.2015 | RC. 7 | 5.40 - 5.44 | 45 | 62.9 | 3.7 | 0.9351912 | 1.036947 | Cork, Munster | Single diametral penetration | Sandstone with mudstone &amp;& siltstone | 4
395 | Apple, Cork | 09.12.2015 | RC. 7 | 5.70 - 5.73 | 35 | 62.9 | 3.8 | 0.9604667 | 1.064973 | Cork, Munster | Single diametral penetration | Sandstone with mudstone &amp;& siltstone | 4
396 | Apple, Cork | 09.12.2015 | RC. 8 | 6.33 - 6.44 | 190 | 63 | 4.8 | 1.209373 | 1.341921 | Cork, Munster | Single diametral penetration | Sandstone with mudstone &amp;& siltstone | 4
397 | Apple, Cork | 09.12.2015 | RC. 8 | 6.44 - 6.51 | 80 | 62.9 | 5.7 | 1.4407 | 1.597459 | Cork, Munster | Single diametral penetration | Sandstone with mudstone &amp;& siltstone | 4
398 | Ballylongford Wind Farm | 25.06.2015 | T1 | 15.29 - 15.35 | 50 | 63.1 | 1.5 | 0.376732 | 0.4183206 | Ballylongford, Co Kerry | Single diametral penetration | Mudstone, siltstone &amp;& sandstone | 2
399 | Ballylongford Wind Farm | 25.06.2015 | T1 | 15.33 - 15.48 | 125 | 63.1 | 1.72 | 0.4319861 | 0.4796743 | Ballylongford, Co Kerry | Single diametral penetration | Mudstone, siltstone &amp;& sandstone | 2
400 | Ballylongford Wind Farm | 25.06.2015 | T1 | 15.52 - 15.62 | 80 | 63 | 1.75 | 0.4409171 | 0.489242 | Ballylongford, Co Kerry | Single diametral penetration | Mudstone, siltstone &amp;& sandstone | 2
401 | Ballylongford Wind Farm | 25.06.2015 | T2 | 16.94 - 17.00 | 40 | 63 | 2.9 | 0.7306626 | 0.8107438 | Ballylongford, Co Kerry | Single diametral penetration | Mudstone, siltstone &amp;& sandstone | 2
402 | Ballylongford Wind Farm | 25.06.2015 | T2 | 17.17 - 17.28 | 40 | 63 | 2.37 | 0.5971277 | 0.6625734 | Ballylongford, Co Kerry | Single diametral penetration | Mudstone, siltstone &amp;& sandstone | 2
403 | Ballylongford Wind Farm | 25.06.2015 | T2 | 17.47 - 17.55 | 35 | 63.1 | 1.86 | 0.4671477 | 0.5187175 | Ballylongford, Co Kerry | Single diametral penetration | Mudstone, siltstone &amp;& sandstone | 2
404 | Ballylongford Wind Farm | 25.06.2015 | T3 | 19.10 - 19.20 | 50 | 63.1 | 15.9 | 3.993359 | 4.434198 | Ballylongford, Co Kerry | Single diametral penetration | Mudstone, siltstone &amp;& sandstone | 2
405 | Ballylongford Wind Farm | 25.06.2015 | T3 | 19.80 - 19.94 | 110 | 62.9 | 2.9 | 0.7329877 | 0.8127425 | Ballylongford, Co Kerry | Single diametral penetration | Mudstone, siltstone &amp;& sandstone | 2
406 | Ballylongford Wind Farm | 25.06.2015 | T4 | 10.77 - 10.85 | 50 | 63 | 41.4 | 10.43084 | 11.57407 | Ballylongford, Co Kerry | Single diametral penetration | Mudstone, siltstone &amp;& sandstone | 2
407 | Ballylongford Wind Farm | 25.06.2015 | T4 | 11.00 - 11.10 | 60 | 63.2 | 26.5 | 6.634554 | 7.372213 | Ballylongford, Co Kerry | Single diametral penetration | Mudstone, siltstone &amp;& sandstone | 2
408 | Ballylongford Wind Farm | 25.06.2015 | T4 | 11.83 - 11.90 | 45 | 62.3 | 6.1 | 1.571642 | 1.735149 | Ballylongford, Co Kerry | Single diametral penetration | Mudstone, siltstone &amp;& sandstone | 2
409 | Ballylongford Wind Farm | 25.06.2015 | T6 | 24.05 - 24.20 | 175 | 63.1 | 32.3 | 8.112296 | 9.007837 | Ballylongford, Co Kerry | Single diametral penetration | Mudstone, siltstone &amp;& sandstone | 2
410 | Ballylongford Wind Farm | 25.06.2015 | T6 | 24.20 - 24.40 | 165 | 63.1 | 18.7 | 4.696593 | 5.215063 | Ballylongford, Co Kerry | Single diametral penetration | Mudstone, siltstone &amp;& sandstone | 2
411 | Ballylongford Wind Farm | 25.06.2015 | T7 | 22.30 - 22.40 | 90 | 62.7 | 6.5 | 1.653401 | 1.830679 | Ballylongford, Co Kerry | Single diametral penetration | Mudstone, siltstone &amp;& sandstone | 2
412 | Ballylongford Wind Farm | 25.06.2015 | T7 | 22.70 - 22.80 | 75 | 62.9 | 5.8 | 1.465975 | 1.625485 | Ballylongford, Co Kerry | Single diametral penetration | Mudstone, siltstone &amp;& sandstone | 2
413 | Ballylongford Wind Farm | 25.06.2015 | T8 | 17.50 - 17.64 | 130 | 63.2 | 43.8 | 10.96579 | 12.18502 | Ballylongford, Co Kerry | Single diametral penetration | Mudstone, siltstone &amp;& sandstone | 2
414 | Ballylongford Wind Farm | 25.06.2015 | T8 | 18.25 - 18.40 | 130 | 63.2 | 39.9 | 9.989385 | 11.10005 | Ballylongford, Co Kerry | Single diametral penetration | Mudstone, siltstone &amp;& sandstone | 2
415 | Ballylongford Wind Farm | 25.06.2015 | T9 | 18.00 - 18.12 | 90 | 62.6 | 2.5 | 0.6379569 | 0.7058514 | Ballylongford, Co Kerry | Single diametral penetration | Mudstone, siltstone &amp;& sandstone | 2
416 | Ballylongford Wind Farm | 25.06.2015 | T9 | 18.55 - 18.65 | 60 | 62.6 | 6.1 | 1.556615 | 1.722277 | Ballylongford, Co Kerry | Single diametral penetration | Mudstone, siltstone &amp;& sandstone | 2
417 | Ballylongford Wind Farm | 25.06.2015 | T10 | 11.40 - 11.55 | 80 | 63.3 | 42.2 | 10.53186 | 11.71117 | Ballylongford, Co Kerry | Single diametral penetration | Mudstone, siltstone &amp;& sandstone | 2
418 | Ballylongford Wind Farm | 25.06.2015 | T10 | 18.85 - 18.95 | 60 | 63.2 | 25.2 | 6.309085 | 7.010558 | Ballylongford, Co Kerry | Single diametral penetration | Mudstone, siltstone &amp;& sandstone | 2
419 | Ballylongford Wind Farm | 25.06.2015 | T10 | 12.40 - 12.50 | 95 | 63.2 | 45.6 | 11.41644 | 12.68577 | Ballylongford, Co Kerry | Single diametral penetration | Mudstone, siltstone &amp;& sandstone | 2
420 | Ballylongford Wind Farm | 25.06.2015 | T11 | 13.60 - 13.66 | 35 | 63.1 | 2.9 | 0.7283486 | 0.8087532 | Ballylongford, Co Kerry | Single diametral penetration | Mudstone, siltstone &amp;& sandstone | 2
421 | Ballylongford Wind Farm | 25.06.2015 | T11 | 13.66 - 13.73 | 55 | 63.1 | 3.17 | 0.7961603 | 0.8840509 | Ballylongford, Co Kerry | Single diametral penetration | Mudstone, siltstone &amp;& sandstone | 2
422 | Ballylongford Wind Farm | 25.06.2015 | T11 | 13.99 - 14.11 | 115 | 63.1 | 5.07 | 1.273354 | 1.413924 | Ballylongford, Co Kerry | Single diametral penetration | Mudstone, siltstone &amp;& sandstone | 2
423 | Bushy Park House | 18.08.2015 | Bh.1 | 3.44 - 3.60 | 160 | 62.9 | 24.2 | 6.116656 | 6.782196 | Bushy Park House, Terenure | Single diametral penetration | Dark limestone &amp;& shale (`calp) | 54 |  | 140
424 | Bushy Park House | 18.08.2015 | Bh.1 | 5.40 - 5.60 | 215 | 62.8 | 22.1 | 5.603676 | 6.208952 | Bushy Park House, Terenure | Single diametral penetration | Dark limestone &amp;& shale (`calp) | 54 |  | 140
425 | Bushy Park House | 18.08.2015 | Bh.2 | 1.89 - 2.14 | 250 | 62.6 | 17.9 | 4.567771 | 5.053896 | Bushy Park House, Terenure | Single diametral penetration | Dark limestone &amp;& shale (`calp) | 54 |  | 141
426 | Bushy Park House | 18.08.2015 | Bh.2 | 4.40 - 4.53 | 140 | 62.5 | 16.8 | 4.3008 | 4.75509 | Bushy Park House, Terenure | Single diametral penetration | Dark limestone &amp;& shale (`calp) | 54 |  | 141
427 | Bushy Park House | 18.08.2015 | Bh.3 | 3.32 - 3.45 | 160 | 63.1 | 14 | 3.516166 | 3.904326 | Bushy Park House, Terenure | Single diametral penetration | Dark limestone &amp;& shale (`calp) | 54 |  | 142
428 | Bushy Park House | 18.08.2015 | Bh.3 | 5.37 - 5.50 | 150 | 63.1 | 24.7 | 6.203521 | 6.888346 | Bushy Park House, Terenure | Single diametral penetration | Dark limestone &amp;& shale (`calp) | 54 |  | 142
429 | Carlingford Ferry SI | 25.09.2015 | Bh.1 | 24.30 - 24.35 | 50 | 61.5 | 5.73 | 1.514971 | 1.662883 | Greenore, Greencastle | Single diametral penetration | Limestone | 4
430 | Carlingford Ferry SI | 25.09.2015 | Bh.1 | 25.00 - 25.10 | 20 | 63.2 | 16.7 | 4.181021 | 4.645885 | Greenore, Greencastle | Single diametral penetration | Limestone | 4
431 | Carlingford Ferry SI | 25.09.2015 | Bh.2 | 18.50 - 18.56 | 55 | 62.9 | 9.8 | 2.476993 | 2.746509 | Greenore, Greencastle | Single diametral penetration | Limestone | 4 |  | 143
432 | Carlingford Ferry SI | 25.09.2015 | Bh.2 | 18.80 - 18.75 | 40 | 63 | 7.8 | 1.965231 | 2.180621 | Greenore, Greencastle | Single diametral penetration | Limestone | 4 |  | 144
433 | Carlingford Ferry SI | 25.09.2015 | Bh.2 | 19.15 - 19.20 | 40 | 63.1 | 30.2 | 7.584871 | 8.422188 | Greenore, Greencastle | Single diametral penetration | Limestone | 4 |  | 143
434 | Carlingford Ferry SI | 25.09.2015 | Bh.2 | 19.70 - 19.80 | 65 | 63.1 | 14.2 | 3.566397 | 3.960102 | Greenore, Greencastle | Single diametral penetration | Limestone | 4 |  | 144
435 | Carlingford Ferry SI | 25.09.2015 | Bh.3 | 19.25 - 19.39 | 135 | 63.3 | 15.2 | 3.793466 | 4.21824 | Greenore, Greencastle | Single diametral penetration | Limestone | 4
436 | Carlingford Ferry SI | 25.09.2015 | Bh.3 | 20.00 - 20.04 | 35 | 63.1 | 16.2 | 4.068706 | 4.517862 | Greenore, Greencastle | Single diametral penetration | Limestone | 4
437 | Carlingford Ferry SI | 25.09.2015 | Bh.3 | 21.15 - 21.28 | 150 | 63.2 | 17.2 | 4.306201 | 4.784984 | Greenore, Greencastle | Single diametral penetration | Limestone | 4
438 | Carlingford Ferry SI | 25.09.2015 | Bh.3 | 23.11 - 23.21 | 105 | 63.2 | 18.2 | 4.556561 | 5.063181 | Greenore, Greencastle | Single diametral penetration | Limestone | 4
439 | Carlingford Ferry SI | 25.09.2015 | Bh.12 | 23.30 - 23.36 | 55 | 62.3 | 18.2 | 4.689163 | 5.177003 | Greenore, Greencastle | Single diametral penetration | Limestone | 4
440 | Carlingford Ferry SI | 25.09.2015 | Bh.12 | 24.36 - 24.42 | 65 | 63.2 | 22.7 | 5.683184 | 6.315066 | Greenore, Greencastle | Single diametral penetration | Limestone | 4
441 | Carlingford Ferry SI | 25.09.2015 | Bh.12 | 25.40 - 25.60 | 220 | 63.2 | 25.4 | 6.359157 | 7.066197 | Greenore, Greencastle | Single diametral penetration | Limestone | 4
442 | Carlingford Ferry SI | 25.09.2015 | Bh.12 | 25.60 - 25.70 | 215 | 63.2 | 24 | 6.008652 | 6.676722 | Greenore, Greencastle | Single diametral penetration | Limestone | 4
443 | Carlingford Ferry SI | 25.09.2015 | Bh.12 | 26.80 - 26.95 | 100 | 63.2 | 20.3 | 5.082319 | 5.647394 | Greenore, Greencastle | Single diametral penetration | Limestone | 4
444 | Carrickmines - 5462 11 15 | 03.12.2015 | BH. 1. | 2.10 - 2.25 | 160 | 101.6 | 21.2 | 2.053754 | 2.825622 | Carrickmines, Co Dublin | Single diametral penetration | Granite with muscovite phenocrysts | 88
445 | Carrickmines - 5462 11 15 | 03.12.2015 | BH. 3. | 1.96 - 2.08 | 120 | 101.3 | 21.3 | 2.075681 | 2.851993 | Carrickmines, Co Dublin | Single diametral penetration | Granite with muscovite phenocrysts | 88 |  | 153
446 | Clanwilliam Place | 17.12.2015 | Gridline 3 | 0.77 - 0.83 | 60 | 63.1 | 2.7 | 0.6781176 | 0.7529771 | Dublin 2 | Single diametral penetration | Dark limestone &amp;& shale (`calp) | 7 |  | 154
447 | Clanwilliam Place | 17.12.2015 | Gridline 3 | 2.80 - 2.90 | 100 | 63.1 | 22.9 | 5.751442 | 6.386361 | Dublin 2 | Single diametral penetration | Dark limestone &amp;& shale (`calp) | 7 |  | 154
448 | Clanwilliam Place | 17.12.2015 | Gridline 7 | 4.00 - 4.14 | 130 | 63.1 | 7.6 | 1.908776 | 2.119491 | Dublin 2 | Single diametral penetration | Dark limestone &amp;& shale (`calp) | 7 |  | 155
449 | Clanwilliam Place | 17.12.2015 | Gridline 7 | 7.70 - 7.83 | 115 | 63.1 | 12.3 | 3.089203 | 3.430229 | Dublin 2 | Single diametral penetration | Dark limestone &amp;& shale (`calp) | 7 |  | 155
450 | Cruiserath | 23.04.2015 | BH. 1 | 4.05 - 4.23 | 190 | 63.1 | 17.1 | 4.294745 | 4.768855 | Fingal, Co Dublin | Single diametral penetration | Calcareous shale, limestone conglomerate | 85 |  | 156
451 | Cruiserath | 23.04.2015 | BH. 2 | 4.28 - 4.35 | 130 | 63.1 | 15.8 | 3.968244 | 4.40631 | Fingal, Co Dublin | Single diametral penetration | Calcareous shale, limestone conglomerate | 85 |  | 157
452 | Cruiserath | 23.04.2015 | BH. 3 | 4.35 - 4.46 | 115 | 63.1 | 14.3 | 3.591512 | 3.98799 | Fingal, Co Dublin | Single diametral penetration | Calcareous shale, limestone conglomerate | 85 |  | 158
453 | Cruiserath | 23.04.2015 | BH. 4 | 6.29 - 6.38 | 90 | 63.2 | 18.8 | 4.706778 | 5.230099 | Fingal, Co Dublin | Single diametral penetration | Calcareous shale, limestone conglomerate | 85 |  | 159
454 | Cruiserath | 23.04.2015 | BH. 5 | 5.77 - 5.88 | 110 | 63 | 7.9 | 1.990426 | 2.208578 | Fingal, Co Dublin | Single diametral penetration | Calcareous shale, limestone conglomerate | 85 |  | 160
455 | Cruiserath | 23.04.2015 | BH. 6 | 6.63 - 6.78 | 160 | 63 | 5.9 | 1.486521 | 1.649444 | Fingal, Co Dublin | Single diametral penetration | Calcareous shale, limestone conglomerate | 85 |  | 161
456 | Dunmore East | 26.11.2015 | RC. 1 | 10.62 - 10.80 | 200 | 63.3 | 2.4 | 0.5989683 | 0.666038 | Dunmore East, Co Waterford | Single diametral penetration | Red conglomerates, sandstones, mudstones | 26 |  | 162
457 | Dunmore East | 26.11.2015 | RC. 1 | 12.15 - 12.35 | 195 | 61.9 | 4.5 | 1.174441 | 1.292872 | Dunmore East, Co Waterford | Single diametral penetration | Red conglomerates, sandstones, mudstones | 26 |  | 162
458 | Dunmore East | 26.11.2015 | RC. 2 | 10.93 - 11.09 | 155 | 63.3 | 2.1 | 0.5240972 | 0.5827832 | Dunmore East, Co Waterford | Single diametral penetration | Red conglomerates, sandstones, mudstones | 26 |  | 163
459 | Dunmore East | 26.11.2015 | RC. 2 | 14.40 - 14.50 | 90 | 63.2 | 1.8 | 0.4506489 | 0.5007541 | Dunmore East, Co Waterford | Single diametral penetration | Red conglomerates, sandstones, mudstones | 26 |  | 163
460 | Dunmore East | 26.11.2015 | RC. 3 | 11.27 - 11.37 | 100 | 60 | 2.3 | 0.6388889 | 0.6935167 | Dunmore East, Co Waterford | Single diametral penetration | Red conglomerates, sandstones, mudstones | 26 |  | 164
461 | Dunmore East | 26.11.2015 | RC. 3 | 14.85 - 14.97 | 100 | 60.2 | 3.2 | 0.8829925 | 0.9599286 | Dunmore East, Co Waterford | Single diametral penetration | Red conglomerates, sandstones, mudstones | 26 |  | 164
462 | Dunmore East | 26.11.2015 | RC. 4 | 8.10 - 8.20 | 100 | 63.2 | 0.03 | 0.007510816 | 0.008345902 | Dunmore East, Co Waterford | Single diametral penetration | Red conglomerates, sandstones, mudstones | 26 |  | 165
463 | Dunmore East | 26.11.2015 | RC. 4 | 13.39 - 13.52 | 150 | 63.2 | 4.8 | 1.20173 | 1.335344 | Dunmore East, Co Waterford | Single diametral penetration | Red conglomerates, sandstones, mudstones | 26 |  | 165
464 | Dunmore East | 26.11.2015 | RC. 5 | 11.75 - 11.85 | 80 | 60.6 | 0.5 | 0.1361522 | 0.1484571 | Dunmore East, Co Waterford | Single diametral penetration | Red conglomerates, sandstones, mudstones | 26 |  | 166
465 | Dunmore East | 26.11.2015 | RC. 5 | 16.02 - 16.20 | 205 | 59.9 | 4.2 | 1.170565 | 1.2697 | Dunmore East, Co Waterford | Single diametral penetration | Red conglomerates, sandstones, mudstones | 26 |  | 166
466 | Dunmore East | 26.11.2015 | RC. 6 | 8.88 - 8.95 | 70 | 62.8 | 1.3 | 0.329628 | 0.3652325 | Dunmore East, Co Waterford | Single diametral penetration | Red conglomerates, sandstones, mudstones | 26 |  | 167
467 | Dunmore East | 26.11.2015 | RC. 6 | 14.20 - 14.31 | 110 | 62.9 | 3.3 | 0.8340895 | 0.924845 | Dunmore East, Co Waterford | Single diametral penetration | Red conglomerates, sandstones, mudstones | 26 |  | 167
468 | Dunmore East | 26.11.2015 | RC. 7 | 8.79 - 8.88 | 75 | 63 | 3.2 | 0.8062484 | 0.8946139 | Dunmore East, Co Waterford | Single diametral penetration | Red conglomerates, sandstones, mudstones | 26 |  | 168
469 | Dunmore East | 26.11.2015 | RC. 7 | 13.11 - 13.33 | 215 | 63.1 | 3.2 | 0.803695 | 0.8924173 | Dunmore East, Co Waterford | Single diametral penetration | Red conglomerates, sandstones, mudstones | 26 |  | 168
470 | Garrymore Wind Farm | 23.03.2014 | T1 - TP4 | 0.9 | 310 |  | 21.2 | 15.70796 | 15.10505 | Garrymore, Donegal | Single diametral penetration | Psammitic schist, | 143
471 | Garrymore Wind Farm | 23.03.2014 | T1 - TP4 | 0.9 | 230 |  | 19.1 | 14.81883 | 14.4381 | Garrymore, Donegal | Single diametral penetration | Psammitic schist, | 143
472 | Garrymore Wind Farm | 23.03.2014 | T1 - TP4 | 0.9 | 185 |  | 18.8 | 17.45329 | 16.39019 | Garrymore, Donegal | Single diametral penetration | Psammitic schist, | 143
473 | GE Sensing | 26.06.2016 | BH2 | 3.78 - 4.00 | 210 | 63.2 | 10.1 | 2.528641 | 2.809787 | Shannon, Co Clare | Single diametral penetration | Sandstone, mudstone &amp;& thin limestone | 9 |  | 169
474 | GE Sensing | 26.06.2016 | BH5 | 2.60 - 2.68 | 80 | 63 | 8 | 2.015621 | 2.236535 | Shannon, Co Clare | Single diametral penetration | Sandstone, mudstone &amp;& thin limestone | 9 |  | 170
475 | GE Sensing | 26.06.2016 | BH5 | 4.50 - 4.58 | 60 | 63.1 | 17.9 | 4.495669 | 4.991959 | Shannon, Co Clare | Single diametral penetration | Sandstone, mudstone &amp;& thin limestone | 9 |  | 170
476 | GE Sensing | 26.06.2016 | BH4 | 2.22 - 2.30 | 80 | 63.2 | 18.8 | 4.706778 | 5.230099 | Shannon, Co Clare | Single diametral penetration | Sandstone, mudstone &amp;& thin limestone | 9 |  | 171
477 | GE Sensing | 26.06.2016 | BH4 | 4.53 - 4.65 | 120 | 63.2 | 24.9 | 6.233977 | 6.927099 | Shannon, Co Clare | Single diametral penetration | Sandstone, mudstone &amp;& thin limestone | 9 |  | 171
478 | GE Sensing | 26.06.2016 | BH3 | 2.74 - 2.83 | 80 | 63.2 | 8.4 | 2.103028 | 2.336853 | Shannon, Co Clare | Single diametral penetration | Sandstone, mudstone &amp;& thin limestone | 9
479 | GE Sensing | 26.06.2016 | BH3 | 4.78 - 4.87 | 90 | 63.2 | 12.7 | 3.179579 | 3.533099 | Shannon, Co Clare | Single diametral penetration | Sandstone, mudstone &amp;& thin limestone | 9
480 | GE Sensing | 26.06.2016 | BH7 | 2.06 - 2.16 | 95 | 63.2 | 24.7 | 6.183905 | 6.871459 | Shannon, Co Clare | Single diametral penetration | Sandstone, mudstone &amp;& thin limestone | 9 |  | 172
481 | GE Sensing | 26.06.2016 | BH7 | 4.54 - 4.63 | 90 | 63.1 | 9.9 | 2.486431 | 2.760916 | Shannon, Co Clare | Single diametral penetration | Sandstone, mudstone &amp;& thin limestone | 9 |  | 172
482 | GE Sensing | 26.06.2016 | BH6 | 1.92 - 2.00 | 75 | 63.1 | 21.3 | 5.349595 | 5.940153 | Shannon, Co Clare | Single diametral penetration | Sandstone, mudstone &amp;& thin limestone | 9 |  | 173
483 | GE Sensing | 26.06.2016 | BH8 | 2.04 - 2.10 | 60 | 63 | 12.5 | 3.149408 | 3.494585 | Shannon, Co Clare | Single diametral penetration | Sandstone, mudstone &amp;& thin limestone | 9 |  | 174
484 | GE Sensing | 26.06.2016 | BH8 | 3.70 - 3.78 | 70 | 63.1 | 41.2 | 10.34757 | 11.48987 | Shannon, Co Clare | Single diametral penetration | Sandstone, mudstone &amp;& thin limestone | 9 |  | 174
485 | GE Sensing | 26.06.2016 | BH1 | 3.62 - 3.67 | 40 | 62.8 | 6.9 | 1.749564 | 1.938542 | Shannon, Co Clare | Single diametral penetration | Sandstone, mudstone &amp;& thin limestone | 9
486 | Hanover Quay | 15.01.2016 | BH/RC 2 | 29.2 | 100 | 63 | 13.8 | 3.476946 | 3.858022 | Dublin 2 | Single diametral penetration | Dark limestone &amp;& shale (`calp) | 4 |  | 218
487 | Hanover Quay | 15.01.2016 | BH/RC 2 | 30.8 | 130 | 63 | 20.2 | 5.089443 | 5.64725 | Dublin 2 | Single diametral penetration | Dark limestone &amp;& shale (`calp) | 4 |  | 218
488 | Hollywood Rath | 23.03.2015 | Bh. A. | 2.3 | 190 | 63 | 15.9 | 4.006047 | 4.445113 | Dublin 15 | Single diametral penetration | Dark limestone &amp;& shale (`calp) | 77
489 | Hollywood Rath | 23.03.2015 | Bh. B. | 1.5 | 50 | 63 | 8.2 | 2.066012 | 2.292448 | Dublin 15 | Single diametral penetration | Dark limestone &amp;& shale (`calp) | 77 |  | 175
490 | Hollywood Rath | 23.03.2015 | Bh. C. | 3.15 | 100 | 63 | 12.3 | 3.099017 | 3.438672 | Dublin 15 | Single diametral penetration | Dark limestone &amp;& shale (`calp) | 77
491 | Leinster Bridges - MacMurrough Island | 22.07.2015 | RC - MB2 - 01 | 3.00 - 3.17 | 120 | 63.2 | 3.53 | 0.8837726 | 0.9820345 | MacMurrough Island, Co Wexford | Single diametral penetration | Green &amp;& grey slate with thin siltstone | 22 |  | 177
492 | Leinster Bridges - MacMurrough Island | 22.07.2015 | RC - MB2 - 02 | 4.90 - 4.99 | 90 | 63.2 | 4.5 | 1.126622 | 1.251885 | MacMurrough Island, Co Wexford | Single diametral penetration | Green &amp;& grey slate with thin siltstone | 22
493 | Leinster Bridges - MacMurrough Island | 22.07.2015 | RC - MB2 - 03 | 1.80 - 1.88 | 70 | 63.1 | 5.18 | 1.300981 | 1.4446 | MacMurrough Island, Co Wexford | Single diametral penetration | Green &amp;& grey slate with thin siltstone | 22 |  | 178
494 | Ballybing Culvert | 22.07.2015 | RC - BC - 01 | 13.27 - 13.50 | 210 | 63.2 | 23.2 | 5.808364 | 6.454164 | Ballybing, Co Wexford | Single diametral penetration | Foliated amphibolites with minor schists | 16
495 | Ballybing Culvert | 22.07.2015 | RC - BC - 03 | 15.10 - 15.18 | 80 | 63.1 | 5.75 | 1.444139 | 1.603562 | Ballybing, Co Wexford | Single diametral penetration | Foliated amphibolites with minor schists | 16
496 | Block H, Central Park, Leopardstown | 27.01.2016 | 2 | 1.7 | 90 | 63 | 5.7 | 1.43613 | 1.593531 | Sandyford, Co Dublin | Single diametral penetration | Pale grey fine to coarse-grained granite | 94 |  | 179
497 | Block H, Central Park, Leopardstown | 27.01.2016 | 2 | 3 | 65 | 63 | 8.8 | 2.217183 | 2.460188 | Sandyford, Co Dublin | Single diametral penetration | Pale grey fine to coarse-grained granite | 94 |  | 179
498 | Block H, Central Park, Leopardstown | 27.01.2016 | 3 | 7 | 55 | 63 | 1.53 | 0.3854875 | 0.4277373 | Sandyford, Co Dublin | Single diametral penetration | Pale grey fine to coarse-grained granite | 94 |  | 180
499 | Block H, Central Park, Leopardstown | 27.01.2016 | 3 | 7.4 | 80 | 63 | 6 | 1.511716 | 1.677401 | Sandyford, Co Dublin | Single diametral penetration | Pale grey fine to coarse-grained granite | 94 |  | 180
500 | Block H, Central Park, Leopardstown | 27.01.2016 | 5 | 3.8 | 80 | 62 | 0.9 | 0.2341311 | 0.2579282 | Sandyford, Co Dublin | Single diametral penetration | Pale grey fine to coarse-grained granite | 94 |  | 181
501 | Block H, Central Park, Leopardstown | 27.01.2016 | 5 | 7.4 | 60 | 62 | 0.85 | 0.2211238 | 0.2435989 | Sandyford, Co Dublin | Single diametral penetration | Pale grey fine to coarse-grained granite | 94 |  | 181
502 | Block H, Central Park, Leopardstown | 27.01.2016 | 6 | 3.4 | 130 | 63 | 1.7 | 0.4283195 | 0.4752636 | Sandyford, Co Dublin | Single diametral penetration | Pale grey fine to coarse-grained granite | 94 |  | 182
503 | Block H, Central Park, Leopardstown | 27.01.2016 | 6 | 5.1 | 170 | 63 | 3.17 | 0.7986898 | 0.8862269 | Sandyford, Co Dublin | Single diametral penetration | Pale grey fine to coarse-grained granite | 94 |  | 182
504 | Block H, Central Park, Leopardstown | 27.01.2016 | 7 | 3.8 | 80 | 63 | 0.95 | 0.239355 | 0.2655885 | Sandyford, Co Dublin | Single diametral penetration | Pale grey fine to coarse-grained granite | 94 |  | 183
505 | Block H, Central Park, Leopardstown | 27.01.2016 | 7 | 5.3 | 80 | 63 | 1.26 | 0.3174603 | 0.3522542 | Sandyford, Co Dublin | Single diametral penetration | Pale grey fine to coarse-grained granite | 94 |  | 183
506 | Mayo Wind Farm, Phase 2 | 10.06.2015 | CMT | 12.65 - 12.70 | 140 | 63.2 | 26.7 | 6.684626 | 7.427853 | Bellacorick WF, Ballina, Co Mayo | Single diametral penetration | X-bedded sandstone and siltstone | 10 |  | 184
507 | Mayo Wind Farm, Phase 2 | 10.06.2015 | CMT | 13.07 - 13.20 | 130 | 63.2 | 22.4 | 5.608076 | 6.231607 | Bellacorick WF, Ballina, Co Mayo | Single diametral penetration | X-bedded sandstone and siltstone | 10
508 | Mayo Wind Farm, Phase 2 | 10.06.2015 | MMT | 6.70 - 6.95 | 210 | 63.1 | 27 | 6.781176 | 7.529771 | Bellacorick WF, Ballina, Co Mayo | Single diametral penetration | X-bedded sandstone and siltstone | 10 |  | 185
509 | Mayo Wind Farm, Phase 2 | 10.06.2015 | MMT | 6.95 - 7.10 | 115 | 63.2 | 20.9 | 5.232535 | 5.814312 | Bellacorick WF, Ballina, Co Mayo | Single diametral penetration | X-bedded sandstone and siltstone | 10 |  | 185
510 | Mayo Wind Farm, Phase 2 | 10.06.2015 | CT1 | 12.05 - 12.15 | 100 | 63 | 18.2 | 4.585538 | 5.088116 | Bellacorick WF, Ballina, Co Mayo | Single diametral penetration | X-bedded sandstone and siltstone | 10 |  | 186
511 | Mayo Wind Farm, Phase 2 | 10.06.2015 | CT1 | 12.15 - 12.27 | 110 | 63 | 17.6 | 4.434366 | 4.920376 | Bellacorick WF, Ballina, Co Mayo | Single diametral penetration | X-bedded sandstone and siltstone | 10 |  | 186
512 | Mayo Wind Farm, Phase 2 | 10.06.2015 | CT2 | 7.23 - 7.37 | 150 | 63.2 | 23.1 | 5.783328 | 6.426345 | Bellacorick WF, Ballina, Co Mayo | Single diametral penetration | X-bedded sandstone and siltstone | 10 |  | 187
513 | Mayo Wind Farm, Phase 2 | 10.06.2015 | CT2 | 7.85 - 8.05 | 175 | 63.2 | 19.8 | 4.957138 | 5.508295 | Bellacorick WF, Ballina, Co Mayo | Single diametral penetration | X-bedded sandstone and siltstone | 10 |  | 187
514 | Mayo Wind Farm, Phase 2 | 10.06.2015 | CT3 | 8.97 - 9.13 | 150 | 63 | 22.1 | 5.568153 | 6.178427 | Bellacorick WF, Ballina, Co Mayo | Single diametral penetration | X-bedded sandstone and siltstone | 10 |  | 188
515 | Mayo Wind Farm, Phase 2 | 10.06.2015 | CT3 | 9.13 - 9.37 | 240 | 63.2 | 24.9 | 6.233977 | 6.927099 | Bellacorick WF, Ballina, Co Mayo | Single diametral penetration | X-bedded sandstone and siltstone | 10 |  | 188
516 | Mayo Wind Farm, Phase 2 | 10.06.2015 | CT4 | 9.85 - 10.08 | 230 | 63 | 22.3 | 5.618544 | 6.23434 | Bellacorick WF, Ballina, Co Mayo | Single diametral penetration | X-bedded sandstone and siltstone | 10 |  | 189
517 | Mayo Wind Farm, Phase 2 | 10.06.2015 | CT4 | 10.08 - 10.30 | 210 | 63 | 25.6 | 6.449987 | 7.156911 | Bellacorick WF, Ballina, Co Mayo | Single diametral penetration | X-bedded sandstone and siltstone | 10 |  | 189
518 | Mayo Wind Farm, Phase 2 | 10.06.2015 | B3 | 9.35 - 9.40 | 120 | 63.2 | 23.2 | 5.808364 | 6.454164 | Bellacorick WF, Ballina, Co Mayo | Single diametral penetration | X-bedded sandstone and siltstone | 10 |  | 190
519 | Mayo Wind Farm, Phase 2 | 10.06.2015 | B3 | 9.85 - 10.05 | 195 | 63.1 | 21.9 | 5.500288 | 6.107481 | Bellacorick WF, Ballina, Co Mayo | Single diametral penetration | X-bedded sandstone and siltstone | 10 |  | 190
520 | Mayo Wind Farm, Phase 2 | 10.06.2015 | C1 | 8.43 - 8.58 | 140 | 63 | 21.9 | 5.517763 | 6.122514 | Bellacorick WF, Ballina, Co Mayo | Single diametral penetration | X-bedded sandstone and siltstone | 10 |  | 191
521 | Mayo Wind Farm, Phase 2 | 10.06.2015 | C1 | 8.58 - 8.78 | 185 | 63.1 | 19.6 | 4.922632 | 5.466056 | Bellacorick WF, Ballina, Co Mayo | Single diametral penetration | X-bedded sandstone and siltstone | 10 |  | 191
522 | Mayo Wind Farm, Phase 2 | 10.06.2015 | M3 | 29.80 - 29.95 | 160 | 63 | 20.2 | 5.089443 | 5.64725 | Bellacorick WF, Ballina, Co Mayo | Single diametral penetration | X-bedded sandstone and siltstone | 10 |  | 192
523 | Mayo Wind Farm, Phase 2 | 10.06.2015 | M3 | 32.85 - 32.95 | 85 | 62.6 | 13.1 | 3.342894 | 3.698661 | Bellacorick WF, Ballina, Co Mayo | Single diametral penetration | X-bedded sandstone and siltstone | 10 |  | 192
524 | Molesworth Street | 20.02.2015 | Bh. 2. | 18 | 160 | 63 | 18.3 | 4.610733 | 5.116073 | Dublin 2 | Single diametral penetration | Dark limestone &amp;& shale (`calp) | 10 |  | 194
525 | Molesworth Street | 20.02.2015 | Bh. 2. | 19.3 | 80 | 63.1 | 4.48 | 1.125173 | 1.249384 | Dublin 2 | Single diametral penetration | Dark limestone &amp;& shale (`calp) | 10 |  | 195
526 | Molesworth Street | 20.02.2015 | Bh. 4. | 15 | 100 | 63.1 | 15.8 | 3.968244 | 4.40631 | Dublin 2 | Single diametral penetration | Dark limestone &amp;& shale (`calp) | 10 |  | 196
527 | Molesworth Street | 20.02.2015 | Bh. 4. | 16 | 80 | 63 | 18.2 | 4.585538 | 5.088116 | Dublin 2 | Single diametral penetration | Dark limestone &amp;& shale (`calp) | 10 |  | 197
528 | Molesworth Street | 20.02.2015 | Bh. 4. | 16.8 | 52 | 62.8 | 1.9 | 0.481764 | 0.5338013 | Dublin 2 | Single diametral penetration | Dark limestone &amp;& shale (`calp) | 10
529 | Molesworth Street | 20.02.2015 | Bh. 5. | 9 | 50 | 62.3 | 0.2 | 0.05152926 | 0.05689014 | Dublin 2 | Single diametral penetration | Dark limestone &amp;& shale (`calp) | 10 |  | 198
530 | Molesworth Street | 20.02.2015 | Bh. 5. | 12.3 | 110 | 62.9 | 1.78 | 0.4499028 | 0.4988558 | Dublin 2 | Single diametral penetration | Dark limestone &amp;& shale (`calp) | 10 |  | 199
531 | Molesworth Street | 20.02.2015 | Bh. 5. | 13 | 90 | 63.1 | 18.8 | 4.721708 | 5.242952 | Dublin 2 | Single diametral penetration | Dark limestone &amp;& shale (`calp) | 10
532 | Molesworth Street | 20.02.2015 | Bh. 6. | 16.6 | 120 | 63 | 7.2 | 1.814059 | 2.012881 | Dublin 2 | Single diametral penetration | Dark limestone &amp;& shale (`calp) | 10 |  | 200
533 | Molesworth Street | 20.02.2015 | Bh. 6. | 18.5 | 105 | 63 | 18.8 | 4.736709 | 5.255856 | Dublin 2 | Single diametral penetration | Dark limestone &amp;& shale (`calp) | 10 |  | 201
534 | Mount Argus | 17.11.2015 | RC. 1 | 6.37 - 6.59 | 210 | 63.3 | 18.3 | 4.567133 | 5.07854 | Dublin 6 | Single diametral penetration | Dark limestone &amp;& shale (`calp) | 29 |  | 202
535 | Mount Argus | 17.11.2015 | RC. 2 | 6.51 - 6.59 | 75 | 63.2 | 5.6 | 1.402019 | 1.557902 | Dublin 6 | Single diametral penetration | Dark limestone &amp;& shale (`calp) | 29 |  | 203
536 | Mount Argus | 17.11.2015 | RC. 2 | 9.77 - 9.88 | 110 | 63.2 | 9.9 | 2.478569 | 2.754148 | Dublin 6 | Single diametral penetration | Dark limestone &amp;& shale (`calp) | 29 |  | 203
537 | Mount Argus | 17.11.2015 | RC. 3 | 7.80 - 7.93 | 120 | 63.1 | 14.3 | 3.591512 | 3.98799 | Dublin 6 | Single diametral penetration | Dark limestone &amp;& shale (`calp) | 29 |  | 204
538 | Mount Argus | 17.11.2015 | RC. 3 | 9.75 - 9.90 | 160 | 63.1 | 6.1 | 1.532044 | 1.70117 | Dublin 6 | Single diametral penetration | Dark limestone &amp;& shale (`calp) | 29 |  | 204
539 | Mount Argus | 17.11.2015 | RC. 4 | 6.75 - 6.84 | 85 | 63.1 | 12.6 | 3.164549 | 3.513893 | Dublin 6 | Single diametral penetration | Dark limestone &amp;& shale (`calp) | 29 |  | 205
540 | Mount Argus | 17.11.2015 | RC. 4 | 9.35 - 9.45 | 100 | 63.2 | 5 | 1.251803 | 1.390984 | Dublin 6 | Single diametral penetration | Dark limestone &amp;& shale (`calp) | 29 |  | 205
541 | Mount Argus | 17.11.2015 | RC. 5 | 6.63 - 6.80 | 145 | 63.1 | 28.7 | 7.208139 | 8.003867 | Dublin 6 | Single diametral penetration | Dark limestone &amp;& shale (`calp) | 29 |  | 206
542 | Mount Argus | 17.11.2015 | RC. 5 | 11.00 - 11.11 | 115 | 63.2 | 2.33 | 0.58334 | 0.6481984 | Dublin 6 | Single diametral penetration | Dark limestone &amp;& shale (`calp) | 29 |  | 206
543 | N26 - Swinford | 12.10.2015 | RC. 1 | 2.50 - 2.60 | 85 | 62.6 | 3.2 | 0.8165848 | 0.9034898 | Swinford, Co Mayo | Single diametral penetration | Dark limestone &amp;& shale, sandy oolite | 66
544 | N26 - Swinford | 12.10.2015 | RC. 1 | 8.80 - 8.95 | 135 | 63 | 4.6 | 1.158982 | 1.286007 | Swinford, Co Mayo | Single diametral penetration | Dark limestone &amp;& shale, sandy oolite | 66
545 | N26 - Swinford | 12.10.2015 | RC. 1 | 11.70 - 11.88 | 110 | 63.1 | 6.2 | 1.557159 | 1.729058 | Swinford, Co Mayo | Single diametral penetration | Dark limestone &amp;& shale, sandy oolite | 66
546 | N26 - Swinford | 12.10.2015 | RC. 3 | 3.55 - 3.70 | 130 | 63.2 | 12.2 | 3.054398 | 3.394 | Swinford, Co Mayo | Single diametral penetration | Dark limestone &amp;& shale, sandy oolite | 66 |  | 206
547 | N26 - Swinford | 12.10.2015 | RC. 3 | 8.73 - 8.93 | 200 | 63.2 | 14.3 | 3.580155 | 3.978213 | Swinford, Co Mayo | Single diametral penetration | Dark limestone &amp;& shale, sandy oolite | 66 |  | 206
548 | N26 - Swinford | 12.10.2015 | RC. 3 | 18.55 - 18.70 | 140 | 62.9 | 11.2 | 2.830849 | 3.138868 | Swinford, Co Mayo | Single diametral penetration | Dark limestone &amp;& shale, sandy oolite | 66 |  | 206
549 | N26 - Swinford | 12.10.2015 | RC. 4 | 4.20 - 4.30 | 110 | 63.1 | 12.8 | 3.21478 | 3.569669 | Swinford, Co Mayo | Single diametral penetration | Dark limestone &amp;& shale, sandy oolite | 66 |  | 207
550 | N26 - Swinford | 12.10.2015 | RC. 4 | 11.44 - 11.54 | 100 | 63.1 | 16.7 | 4.194283 | 4.657303 | Swinford, Co Mayo | Single diametral penetration | Dark limestone &amp;& shale, sandy oolite | 66 |  | 207
551 | N26 - Swinford | 12.10.2015 | RC. 5 | 4.75 - 4.90 | 125 | 63.3 | 21 | 5.240972 | 5.827832 | Swinford, Co Mayo | Single diametral penetration | Dark limestone &amp;& shale, sandy oolite | 66 |  | 208
552 | N26 - Swinford | 12.10.2015 | RC. 5 | 8.20 - 8.30 | 85 | 62.7 | 2.5 | 0.6359236 | 0.7041073 | Swinford, Co Mayo | Single diametral penetration | Dark limestone &amp;& shale, sandy oolite | 66 |  | 208
553 | N26 - Swinford | 12.10.2015 | RC. 5 | 11.60 - 11.70 | 90 | 63.2 | 12.3 | 3.079434 | 3.42182 | Swinford, Co Mayo | Single diametral penetration | Dark limestone &amp;& shale, sandy oolite | 66 |  | 208
554 | N26 - Swinford | 12.10.2015 | RC. 6 | 2.20 - 2.70 | 490 | 63 | 8.2 | 2.066012 | 2.292448 | Swinford, Co Mayo | Single diametral penetration | Dark limestone &amp;& shale, sandy oolite | 66 |  | 209
555 | N26 - Swinford | 12.10.2015 | RC. 6 | 8.77 - 8.97 | 170 | 62.7 | 2.1 | 0.5341758 | 0.5914501 | Swinford, Co Mayo | Single diametral penetration | Dark limestone &amp;& shale, sandy oolite | 66 |  | 209
556 | N26 - Swinford | 12.10.2015 | RC. 8 | 9.55 - 9.70 | 95 | 63 | 15.9 | 4.006047 | 4.445113 | Swinford, Co Mayo | Single diametral penetration | Dark limestone &amp;& shale, sandy oolite | 66
557 | N26 - Swinford | 12.10.2015 | RC. 9 | 5.20 - 5.55 | 295 | 63.2 | 26.7 | 6.684626 | 7.427853 | Swinford, Co Mayo | Single diametral penetration | Dark limestone &amp;& shale, sandy oolite | 66
558 | N26 - Swinford | 12.10.2015 | RC. 10 | 5.40 - 5.50 | 85 | 63.3 | 21.4 | 5.3408 | 5.938839 | Swinford, Co Mayo | Single diametral penetration | Dark limestone &amp;& shale, sandy oolite | 66
559 | R585 Crookstown Embankment | 17.11.2015 | Bh.2 | 5.05 - 5.20 | 160 | 63.1 | 25.2 | 6.329098 | 7.027786 | Crookstown, Co Cork | Single diametral penetration | Flaser-bedded sandstone &amp;& minor mudstone | 106
560 | R585 Crookstown Embankment | 17.11.2015 | Bh.4 | 4.50 - 4.62 | 130 | 63.1 | 20.6 | 5.173786 | 5.744936 | Crookstown, Co Cork | Single diametral penetration | Flaser-bedded sandstone &amp;& minor mudstone | 106
561 | R585 Crookstown Embankment | 17.11.2015 | Bh.6 | 2.87 - 2.95 | 130 | 63.2 | 15.1 | 3.780444 | 4.200771 | Crookstown, Co Cork | Single diametral penetration | Flaser-bedded sandstone &amp;& minor mudstone | 106
562 | R585 Crookstown Embankment | 17.11.2015 | Bh.8 | 1.25 - 1.33 | 80 | 63.2 | 5.2 | 1.301875 | 1.446623 | Crookstown, Co Cork | Single diametral penetration | Flaser-bedded sandstone &amp;& minor mudstone | 106
563 | St. Mary's School, Ballina | 17.11.2015 | RC. 1 | 3.89 - 4.06 | 180 | 62.7 | 18.7 | 4.756708 | 5.266722 | St. Mary's Secondary School, Ballina, Co Mayo | Single diametral penetration | Grey limestone, thin shale | 25
564 | St. Mary's School, Ballina | 17.11.2015 | RC. 1 | 5.34 - 5.51 | 175 | 62.8 | 18 | 4.56408 | 5.057065 | St. Mary's Secondary School, Ballina, Co Mayo | Single diametral penetration | Grey limestone, thin shale | 25
565 | St. Mary's School, Ballina | 17.11.2015 | RC. 2 | 5.25 - 5.38 | 150 | 62.7 | 19.2 | 4.883893 | 5.407544 | St. Mary's Secondary School, Ballina, Co Mayo | Single diametral penetration | Grey limestone, thin shale | 25
566 | St. Mary's School, Ballina | 17.11.2015 | RC. 2 | 6.70 - 6.90 | 190 | 62.7 | 24.4 | 6.206614 | 6.872087 | St. Mary's Secondary School, Ballina, Co Mayo | Single diametral penetration | Grey limestone, thin shale | 25
567 | St. Mary's School, Ballina | 17.11.2015 | RC. 3 | 5.50 - 5.64 | 135 | 62.8 | 23.5 | 5.95866 | 6.60228 | St. Mary's Secondary School, Ballina, Co Mayo | Single diametral penetration | Grey limestone, thin shale | 25
568 | St. Mary's School, Ballina | 17.11.2015 | RC. 4 | 2.65 - 2.72 | 80 | 62.8 | 4.6 | 1.166376 | 1.292361 | St. Mary's Secondary School, Ballina, Co Mayo | Single diametral penetration | Grey limestone, thin shale | 25
569 | State Street International | 23.03.2015 | Bh. 1. | 15.1 | 160 | 63 | 13.2 | 3.325775 | 3.690282 | Dublin 2 | Single diametral penetration | Dark limestone &amp;& shale (`calp) | 4 |  | 211
570 | State Street International | 23.03.2015 | Bh. 1. | 16 | 120 | 63.1 | 3.52 | 0.8840645 | 0.981659 | Dublin 2 | Single diametral penetration | Dark limestone &amp;& shale (`calp) | 4 |  | 211
571 | State Street International | 23.03.2015 | Bh. 2. | 12.8 | 55 | 61.8 | 11 | 2.880154 | 3.168284 | Dublin 2 | Single diametral penetration | Dark limestone &amp;& shale (`calp) | 4 |  | 212
572 | State Street International | 23.03.2015 | Bh. 2. | 15.7 | 55 | 62.3 | 11.5 | 2.962932 | 3.271183 | Dublin 2 | Single diametral penetration | Dark limestone &amp;& shale (`calp) | 4 |  | 213
573 | State Street International | 23.03.2015 | Bh. 4. | 18 | 145 | 63 | 17.3 | 4.358781 | 4.836506 | Dublin 2 | Single diametral penetration | Dark limestone &amp;& shale (`calp) | 4 |  | 214
574 | State Street International | 23.03.2015 | Bh. 4. | 20.5 | 130 | 63 | 20.1 | 5.064248 | 5.619293 | Dublin 2 | Single diametral penetration | Dark limestone &amp;& shale (`calp) | 4 |  | 214
575 | State Street International | 23.03.2015 | Bh. 5. | 19.8 | 120 | 62.9 | 9.8 | 2.476993 | 2.746509 | Dublin 2 | Single diametral penetration | Dark limestone &amp;& shale (`calp) | 4 |  | 215
576 | State Street International | 23.03.2015 | Bh. 5. | 20.1 | 140 | 62.8 | 15.8 | 4.006248 | 4.438979 | Dublin 2 | Single diametral penetration | Dark limestone &amp;& shale (`calp) | 4 |  | 215
577 | State Street International | 23.03.2015 | Bh. 6. | 23.9 | 55 | 62.9 | 11.6 | 2.931951 | 3.25097 | Dublin 2 | Single diametral penetration | Dark limestone &amp;& shale (`calp) | 4 |  | 216
578 | State Street International | 23.03.2015 | Bh. 6. | 24.1 | 60 | 62.9 | 2.8 | 0.7077123 | 0.7847169 | Dublin 2 | Single diametral penetration | Dark limestone &amp;& shale (`calp) | 4 |  | 216
579 | State Street International | 23.03.2015 | Bh. 7. | 19.7 | 100 | 62.8 | 8.1 | 2.053836 | 2.275679 | Dublin 2 | Single diametral penetration | Dark limestone &amp;& shale (`calp) | 4 |  | 217
580 | State Street International | 23.03.2015 | Bh. 7. | 20.15 | 50 | 63 | 5.3 | 1.335349 | 1.481704 | Dublin 2 | Single diametral penetration | Dark limestone &amp;& shale (`calp) | 4 |  | 217
581 | State Street International | 23.03.2015 | Bh. 8. | 22.1 | 50 | 63 | 10.9 | 2.746284 | 3.047278 | Dublin 2 | Single diametral penetration | Dark limestone &amp;& shale (`calp) | 4 |  | 218
582 | State Street International | 23.03.2015 | Bh. 8. | 25.2 | 220 | 63 | 20 | 5.039053 | 5.591337 | Dublin 2 | Single diametral penetration | Dark limestone &amp;& shale (`calp) | 4 |  | 218
583 | Wilton Road | 30.03.2015 | RC 2 - 3 | 1.50 - 2.00 | 280 | 63 | 22.3 | 5.618544 | 6.23434 | Cork, Munster | Single diametral penetration | Massive and crinoidal fine limestone | 21 |  | 219
584 | Wilton Road | 30.03.2015 | RC 2 - 3 | 1.50 - 2.00 | 250 | 63 | 22 | 5.542958 | 6.15047 | Cork, Munster | Single diametral penetration | Massive and crinoidal fine limestone | 21 |  | 219
585 | Wilton Road | 30.03.2015 | RC 2 - 4 | 2.00 -2.75 | 40 | 63 | 10.1 | 2.544722 | 2.823625 | Cork, Munster | Single diametral penetration | Massive and crinoidal fine limestone | 21 |  | 220
586 | Wilton Road | 30.03.2015 | RC 2 - 4 | 2.00 - 2.75 | 50 | 63 | 14.8 | 3.728899 | 4.137589 | Cork, Munster | Single diametral penetration | Massive and crinoidal fine limestone | 21 |  | 220
587 | Windmill Lane & SJRQ | 15.01.2016 | BH/RC 1 | 12.40 - 12.63 | 225 | 63 | 16.7 | 4.207609 | 4.668766 | Dublin 2 | Single diametral penetration | Dark limestone &amp;& shale (`calp) | 4 |  | 221
588 | Windmill Lane & SJRQ | 15.01.2016 | BH/RC 1 | 13.30 - 13.43 | 90 | 63.1 | 17.4 | 4.370091 | 4.852519 | Dublin 2 | Single diametral penetration | Dark limestone &amp;& shale (`calp) | 4 |  | 222
589 | Windmill Lane & SJRQ | 15.01.2016 | BH/RC 1 | 14.45 | 70 | 62.9 | 15.6 | 3.942968 | 4.371994 | Dublin 2 | Single diametral penetration | Dark limestone &amp;& shale (`calp) | 4 |  | 223
590 | Windmill Lane & SJRQ | 15.01.2016 | BH/RC 1 | 16.1 | 100 | 63 | 15.8 | 3.980852 | 4.417156 | Dublin 2 | Single diametral penetration | Dark limestone &amp;& shale (`calp) | 4
591 | Windmill Lane & SJRQ | 15.01.2016 | BH/RC 1 | 16.75 | 70 | 63 | 3 | 0.7558579 | 0.8387005 | Dublin 2 | Single diametral penetration | Dark limestone &amp;& shale (`calp) | 4
592 | Windmill Lane & SJRQ | 15.01.2016 | BH/RC 2 | 10.85 | 105 | 63 | 22.5 | 5.668934 | 6.290254 | Dublin 2 | Single diametral penetration | Dark limestone &amp;& shale (`calp) | 4 |  | 224
593 | Windmill Lane & SJRQ | 15.01.2016 | BH/RC 2 | 11.05 | 70 | 63.1 | 21.8 | 5.475172 | 6.079593 | Dublin 2 | Single diametral penetration | Dark limestone &amp;& shale (`calp) | 4 |  | 225
594 | Windmill Lane & SJRQ | 15.01.2016 | BH/RC 2 | 12.7 | 120 | 63.1 | 21.1 | 5.299364 | 5.884376 | Dublin 2 | Single diametral penetration | Dark limestone &amp;& shale (`calp) | 4 |  | 226
595 | Windmill Lane & SJRQ | 15.01.2016 | BH/RC 2 | 14 | 180 | 63 | 20.7 | 5.21542 | 5.787033 | Dublin 2 | Single diametral penetration | Dark limestone &amp;& shale (`calp) | 4
596 | Windmill Lane & SJRQ | 15.01.2016 | BH/RC 2 | 15.7 | 245 | 63.1 | 21.4 | 5.37471 | 5.968041 | Dublin 2 | Single diametral penetration | Dark limestone &amp;& shale (`calp) | 4
597 | Gortahork & Falcarragh | 19.01.2016 | RC. 1 | 5.5 | 25 | 63.2 | 5.6 | 1.402019 | 1.557902 | Gortahork & Falcarragh, Co Donegal | Single diametral penetration | Pelitic, semi-pelitic, psammitic schist | 18
598 | Gortahork & Falcarragh | 19.01.2016 | RC. 1 | 5.7 | 50 | 63.1 | 3.8 | 0.9543878 | 1.059746 | Gortahork & Falcarragh, Co Donegal | Single diametral penetration | Pelitic, semi-pelitic, psammitic schist | 18
599 | Gortahork & Falcarragh | 19.01.2016 | RC. 2 | 5.4 | 80 | 63 | 1.1 | 0.2771479 | 0.3075235 | Gortahork & Falcarragh, Co Donegal | Single diametral penetration | Pelitic, semi-pelitic, psammitic schist | 18
600 | Gortahork & Falcarragh | 19.01.2016 | RC. 2 | 5.7 | 45 | 63.1 | 1.2 | 0.3013856 | 0.3346565 | Gortahork & Falcarragh, Co Donegal | Single diametral penetration | Pelitic, semi-pelitic, psammitic schist | 18
601 | Gortahork & Falcarragh | 19.01.2016 | RC. 2 | 8.3 | 70 | 62.9 | 1.5 | 0.3791316 | 0.4203841 | Gortahork & Falcarragh, Co Donegal | Single diametral penetration | Pelitic, semi-pelitic, psammitic schist | 18
602 | Gortahork & Falcarragh | 19.01.2016 | RC. 2 | 8.4 | 100 | 63 | 6 | 1.511716 | 1.677401 | Gortahork & Falcarragh, Co Donegal | Single diametral penetration | Pelitic, semi-pelitic, psammitic schist | 18
603 | Gortahork & Falcarragh | 19.01.2016 | RC. 3 | 8.4 | 260 | 63 | 5.8 | 1.461325 | 1.621488 | Gortahork & Falcarragh, Co Donegal | Single diametral penetration | Pelitic, semi-pelitic, psammitic schist | 18 |  | 231
604 | Gortahork & Falcarragh | 19.01.2016 | RC. 3 | 8.5 | 160 | 63 | 6 | 1.511716 | 1.677401 | Gortahork & Falcarragh, Co Donegal | Single diametral penetration | Pelitic, semi-pelitic, psammitic schist | 18 |  | 231
605 | Gortahork & Falcarragh | 19.01.2016 | RC. 3 | 8.6 | 100 | 63 | 7.2 | 1.814059 | 2.012881 | Gortahork & Falcarragh, Co Donegal | Single diametral penetration | Pelitic, semi-pelitic, psammitic schist | 18 |  | 231
606 | Gortahork & Falcarragh | 19.01.2016 | RC. 3 | 9.18 | 140 | 63.1 | 6.4 | 1.60739 | 1.784835 | Gortahork & Falcarragh, Co Donegal | Single diametral penetration | Pelitic, semi-pelitic, psammitic schist | 18 |  | 231
607 | Gortahork & Falcarragh | 19.01.2016 | RC. 3 | 9.28 | 90 | 63.1 | 5.7 | 1.431582 | 1.589618 | Gortahork & Falcarragh, Co Donegal | Single diametral penetration | Pelitic, semi-pelitic, psammitic schist | 18 |  | 231
608 | Aldi - Monaghan | 19.01.2016 | Bh. 3 | 18.50 - 18.62 | 120 | 62.9 | 12.9 | 3.260532 | 3.615303 | Carrickmacross, Co Monaghan | Single diametral penetration | Micrite, crinoidal grainstone/ packstone | 47 |  | 232
609 | Aldi - Monaghan | 19.01.2016 | Bh. 3 | 22.74 - 22.87 | 125 | 63 | 5.8 | 1.461325 | 1.621488 | Carrickmacross, Co Monaghan | Single diametral penetration | Micrite, crinoidal grainstone/ packstone | 47 |  | 232
610 | Aldi - Monaghan | 19.01.2016 | Bh. 4 | 15.08 - 15.32 | 235 | 62.9 | 18.3 | 4.625405 | 5.128686 | Carrickmacross, Co Monaghan | Single diametral penetration | Micrite, crinoidal grainstone/ packstone | 47 |  | 233
611 | Aldi - Monaghan | 19.01.2016 | Bh. 4 | 19.37 - 19.47 | 100 | 62.9 | 20.4 | 5.15619 | 5.717223 | Carrickmacross, Co Monaghan | Single diametral penetration | Micrite, crinoidal grainstone/ packstone | 47 |  | 233
612 | Aldi - Monaghan | 19.01.2016 | Bh. 7 | 23.55 - 23.70 | 230 | 62.8 | 23.2 | 5.882592 | 6.517995 | Carrickmacross, Co Monaghan | Single diametral penetration | Micrite, crinoidal grainstone/ packstone | 47 |  | 234
613 | Aldi - Monaghan | 19.01.2016 | Bh. 7 | 27.36 - 37.56 | 190 | 62.9 | 12 | 3.033053 | 3.363073 | Carrickmacross, Co Monaghan | Single diametral penetration | Micrite, crinoidal grainstone/ packstone | 47 |  | 234
614 | Aldi - Monaghan | 19.01.2016 | Bh. 8 | 17.70 - 17.90 | 190 | 62.9 | 20.6 | 5.20674 | 5.773275 | Carrickmacross, Co Monaghan | Single diametral penetration | Micrite, crinoidal grainstone/ packstone | 47 |  | 235
615 | Aldi - Monaghan | 19.01.2016 | Bh. 8 | 20.40 - 20.52 | 115 | 62.9 | 19.5 | 4.928711 | 5.464993 | Carrickmacross, Co Monaghan | Single diametral penetration | Micrite, crinoidal grainstone/ packstone | 47 |  | 235
616 | Aldi - Monaghan | 19.01.2016 | Bh. 10 | 9.80 - 9.93 | 130 | 62.9 | 19.3 | 4.87816 | 5.408942 | Carrickmacross, Co Monaghan | Single diametral penetration | Micrite, crinoidal grainstone/ packstone | 47 |  | 236
617 | Aldi - Monaghan | 19.01.2016 | Bh. 10 | 23.16 - 23.30 | 150 | 62.8 | 4.25 | 1.07763 | 1.194029 | Carrickmacross, Co Monaghan | Single diametral penetration | Micrite, crinoidal grainstone/ packstone | 47 |  | 236
618 | Cardiff Lane | 04.02.2016 | Bh. 5 | 16.30 - 16.45 | 145 | 63.1 | 5.6 | 1.406466 | 1.56173 | Dublin 2 | Single diametral penetration | Dark limestone &amp;& shale (`calp) | 4 |  | 241
619 | Cardiff Lane | 04.02.2016 | Bh. 5 | 19.02 - 19.22 | 180 | 63 | 5.7 | 1.43613 | 1.593531 | Dublin 2 | Single diametral penetration | Dark limestone &amp;& shale (`calp) | 4 |  | 241
620 | Cardiff Lane | 04.02.2016 | Bh. 6 | 5.20 - 5.39 | 80 | 63 | 16.2 | 4.081633 | 4.528983 | Dublin 2 | Single diametral penetration | Dark limestone &amp;& shale (`calp) | 4 |  | 242
621 | Cardiff Lane | 04.02.2016 | Bh. 6 | 14.20 - 14.31 | 110 | 63 | 11.4 | 2.87226 | 3.187062 | Dublin 2 | Single diametral penetration | Dark limestone &amp;& shale (`calp) | 4 |  | 242
622 | Glanta Commons Wind Farm | 15.02.2016 | T20 - TP1 | 0.5 | 185 |  | 6.9 | 0.9817477 | 1.238809 | Ballybane Wind Farm, Lackenafasoge, Co Cork | Single diametral penetration | Cross-bedded sandstone &amp;& minor mudstone | 173 | 80
623 | Glanta Commons Wind Farm | 15.02.2016 | T20 - TP1 | 0.5 | 185 |  | 6.9 | 1.302704 | 1.542446 | Ballybane Wind Farm, Lackenafasoge, Co Cork | Single diametral penetration | Cross-bedded sandstone &amp;& minor mudstone | 173 | 80
624 | Glanta Commons Wind Farm | 15.02.2016 | T20 - TP1 | 0.5 | 185 |  | 8.7 | 1.898046 | 2.175419 | Ballybane Wind Farm, Lackenafasoge, Co Cork | Single diametral penetration | Cross-bedded sandstone &amp;& minor mudstone | 173 | 80
625 | Glanta Commons Wind Farm | 15.02.2016 | T20 - TP1 | 0.5 | 185 |  | 9.7 | 2.50604 | 2.765049 | Ballybane Wind Farm, Lackenafasoge, Co Cork | Single diametral penetration | Cross-bedded sandstone &amp;& minor mudstone | 173 | 80
626 | Glanta Commons Wind Farm | 15.02.2016 | T20 - TP1 | 0.5 | 210 |  | 10.2 | 1.23304 | 1.614009 | Ballybane Wind Farm, Lackenafasoge, Co Cork | Single diametral penetration | Cross-bedded sandstone &amp;& minor mudstone | 173 | 89
627 | Glanta Commons Wind Farm | 15.02.2016 | T20 - TP1 | 0.5 | 210 |  | 12.3 | 2.047996 | 2.494435 | Ballybane Wind Farm, Lackenafasoge, Co Cork | Single diametral penetration | Cross-bedded sandstone &amp;& minor mudstone | 173 | 89
628 | Glanta Commons Wind Farm | 15.02.2016 | T20 - TP1 | 0.5 | 210 |  | 13.5 | 2.64741 | 3.107957 | Ballybane Wind Farm, Lackenafasoge, Co Cork | Single diametral penetration | Cross-bedded sandstone &amp;& minor mudstone | 173 | 89
629 | Glanta Commons Wind Farm | 15.02.2016 | T20 - TP1 | 0.5 | 210 |  | 11 | 2.489018 | 2.829427 | Ballybane Wind Farm, Lackenafasoge, Co Cork | Single diametral penetration | Cross-bedded sandstone &amp;& minor mudstone | 173 | 89
630 | Glanta Commons Wind Farm | 15.02.2016 | T20 - TP2 | 0.5 | 120 |  | 18.9 | 4.40999 | 4.978592 | Ballybane Wind Farm, Lackenafasoge, Co Cork | Single diametral penetration | Cross-bedded sandstone &amp;& minor mudstone | 173 | 66
631 | Glanta Commons Wind Farm | 15.02.2016 | T20 - TP2 | 0.5 | 120 |  | 19.1 | 5.543646 | 5.958507 | Ballybane Wind Farm, Lackenafasoge, Co Cork | Single diametral penetration | Cross-bedded sandstone &amp;& minor mudstone | 173 | 66
632 | Glanta Commons Wind Farm | 15.02.2016 | T20 - TP2 | 0.5 | 100 |  | 31.8 | 7.722839 | 8.640458 | Ballybane Wind Farm, Lackenafasoge, Co Cork | Single diametral penetration | Cross-bedded sandstone &amp;& minor mudstone | 173 | 66
633 | Glanta Commons Wind Farm | 15.02.2016 | T20 - TP2 | 0.5 | 120 |  | 32.9 | 5.891382 | 7.059125 | Ballybane Wind Farm, Lackenafasoge, Co Cork | Single diametral penetration | Cross-bedded sandstone &amp;& minor mudstone | 173 | 86
634 | Glanta Commons Wind Farm | 15.02.2016 | T20 - TP2 | 0.5 | 120 |  | 28.9 | 5.075583 | 6.108254 | Ballybane Wind Farm, Lackenafasoge, Co Cork | Single diametral penetration | Cross-bedded sandstone &amp;& minor mudstone | 173 | 86
635 | Glanta Commons Wind Farm | 15.02.2016 | T21 - TP1 | 1 | 150 |  | 9.9 | 3.789202 | 3.826977 | Ballybane Wind Farm, Lackenafasoge, Co Cork | Single diametral penetration | Cross-bedded sandstone &amp;& minor mudstone | 173 | 54
636 | Glanta Commons Wind Farm | 15.02.2016 | T21 - TP1 | 1 | 150 |  | 10.3 | 3.942301 | 3.981603 | Ballybane Wind Farm, Lackenafasoge, Co Cork | Single diametral penetration | Cross-bedded sandstone &amp;& minor mudstone | 173 | 54
637 | Glanta Commons Wind Farm | 15.02.2016 | T21 - TP1 | 1 | 170 |  | 9.2 | 3.211406 | 3.311346 | Ballybane Wind Farm, Lackenafasoge, Co Cork | Single diametral penetration | Cross-bedded sandstone &amp;& minor mudstone | 173 | 50
638 | Glanta Commons Wind Farm | 15.02.2016 | T21 - TP1 | 1 | 170 |  | 10.8 | 3.769911 | 3.887232 | Ballybane Wind Farm, Lackenafasoge, Co Cork | Single diametral penetration | Cross-bedded sandstone &amp;& minor mudstone | 173 | 50
639 | Glanta Commons Wind Farm | 15.02.2016 | T21 - TP1 | 1 | 150 |  | 8.4 | 3.393696 | 3.386085 | Ballybane Wind Farm, Lackenafasoge, Co Cork | Single diametral penetration | Cross-bedded sandstone &amp;& minor mudstone | 173 | 54
640 | Glanta Commons Wind Farm | 15.02.2016 | T21 - TP2 | 0.5 | 145 |  | 6.2 | 1.418843 | 1.608795 | Ballybane Wind Farm, Lackenafasoge, Co Cork | Single diametral penetration | Cross-bedded sandstone &amp;& minor mudstone | 173 | 66
641 | Glanta Commons Wind Farm | 15.02.2016 | T21 - TP2 | 0.5 | 80 |  | 5.8 | 1.796966 | 1.903282 | Ballybane Wind Farm, Lackenafasoge, Co Cork | Single diametral penetration | Cross-bedded sandstone &amp;& minor mudstone | 173 | 65
642 | Glanta Commons Wind Farm | 15.02.2016 | T21 - TP2 | 0.5 | 78 |  | 5.3 | 2.685555 | 2.546402 | Ballybane Wind Farm, Lackenafasoge, Co Cork | Single diametral penetration | Cross-bedded sandstone &amp;& minor mudstone | 173 | 50
643 | Glanta Commons Wind Farm | 15.02.2016 | T21 - TP2 | 0.5 | 85 |  | 8.2 | 3.049368 | 3.099804 | Ballybane Wind Farm, Lackenafasoge, Co Cork | Single diametral penetration | Cross-bedded sandstone &amp;& minor mudstone | 173 | 66
644 | Glanta Commons Wind Farm | 15.02.2016 | T21 - TP2 | 0.5 | 120 |  | 7.8 | 2.900618 | 2.948594 | Ballybane Wind Farm, Lackenafasoge, Co Cork | Single diametral penetration | Cross-bedded sandstone &amp;& minor mudstone | 173 | 66
645 | Glanta Commons Wind Farm | 15.02.2016 | T21 - TP2 | 0.5 | 90 |  | 3.5 | 1.542589 | 1.50929 | Ballybane Wind Farm, Lackenafasoge, Co Cork | Single diametral penetration | Cross-bedded sandstone &amp;& minor mudstone | 173 | 66
646 | Newtownmountkennedy | 20.04.2016 | Bh. 1 | 1.00 - 1.20 | 120 | 63.5 | 21.5 | 5.332011 | 5.937487 | Newtownmountkennedy, Kilmacullagh | Single diametral penetration | Greywacke &amp;& quartzite | 82 |  | 242
647 | Newtownmountkennedy | 20.04.2016 | Bh. 2 | 3.00 - 3.40 | 180 | 63.5 | 5.1 | 1.264803 | 1.408427 | Newtownmountkennedy, Kilmacullagh | Single diametral penetration | Greywacke &amp;& quartzite | 82
648 | Torquay Road, Foxrock | 19.05.2016 | Bh. 1 | 2.20 - 2.30 | 80 | 63.2 | 8.9 | 2.228209 | 2.475951 | Dublin 18 | Single diametral penetration | Pale grey fine to coarse-grained granite | 78 |  | 244
649 | Torquay Road, Foxrock | 19.05.2016 | Bh. 1 | 3.94 - 4.06 | 105 | 63.2 | 10.6 | 2.653822 | 2.948885 | Dublin 18 | Single diametral penetration | Pale grey fine to coarse-grained granite | 78 |  | 244
650 | Torquay Road, Foxrock | 19.05.2016 | Bh. 2 | 1.20 - 1.35 | 140 | 63.1 | 4.8 | 1.205542 | 1.338626 | Dublin 18 | Single diametral penetration | Pale grey fine to coarse-grained granite | 78 |  | 245
651 | Torquay Road, Foxrock | 19.05.2016 | Bh. 2 | 1.69 - 1.89 | 205 | 63.2 | 7.3 | 1.827632 | 2.030836 | Dublin 18 | Single diametral penetration | Pale grey fine to coarse-grained granite | 78 |  | 245
652 | Torquay Road, Foxrock | 19.05.2016 | Bh. 3 | 3.61 - 3.70 | 50 | 63.1 | 5.7 | 1.431582 | 1.589618 | Dublin 18 | Single diametral penetration | Pale grey fine to coarse-grained granite | 78 |  | 246
653 | Torquay Road, Foxrock | 19.05.2016 | Bh. 3 | 4.30 - 4.46 | 140 | 63.3 | 7.9 | 1.971604 | 2.192375 | Dublin 18 | Single diametral penetration | Pale grey fine to coarse-grained granite | 78 |  | 246
654 | Leixslip Gabions | 28.06.2016 | N/A | 2.6 | 120 | 63 | 15.3 | 3.854875 | 4.277373 | Leixlip, Co Kildare | Single diametral penetration | Dark limestone &amp;& shale (`calp | 29 |  | 247
655 | Leixslip Gabions | 28.06.2016 | N/A | 4.9 | 165 | 62.8 | 17.7 | 4.488012 | 4.972781 | Leixlip, Co Kildare | Single diametral penetration | Dark limestone &amp;& shale (`calp | 29 |  | 247
656 | Leixslip Gabions | 28.06.2016 | N/A | 5.75 | 80 | 62.9 | 12.1 | 3.058328 | 3.391098 | Leixlip, Co Kildare | Single diametral penetration | Dark limestone &amp;& shale (`calp | 29 |  | 247
657 | Leixslip Gabions | 28.06.2016 | N/A | 7 | 105 | 62.9 | 14.8 | 3.740765 | 4.14779 | Leixlip, Co Kildare | Single diametral penetration | Dark limestone &amp;& shale (`calp | 29 |  | 247
658 | Leixslip Gabions | 28.06.2016 | N/A | 7.8 | 515 | 62.2 | 15.1 | 3.902979 | 4.305914 | Leixlip, Co Kildare | Single diametral penetration | Dark limestone &amp;& shale (`calp | 29 |  | 247
659 | Leixslip Gabions | 28.06.2016 | N/A | 8.7 | 285 | 62.9 | 17 | 4.296825 | 4.764353 | Leixlip, Co Kildare | Single diametral penetration | Dark limestone &amp;& shale (`calp | 29 |  | 247
660 | Hainault House | 01.07.2016 | BH. 1 | 7.64 - 7.81 | 150 | 63.3 | 22.4 | 5.590371 | 6.216354 | Tallaght, Dublin | Single diametral penetration | Dark limestone &amp;& shale (`calp) | 92 |  | 248
661 | Hainault House | 01.07.2016 | BH. 1 | 9.60 - 9.75 | 150 | 63.2 | 7.9 | 1.977848 | 2.197754 | Tallaght, Dublin | Single diametral penetration | Dark limestone &amp;& shale (`calp) | 92 |  | 248
662 | Hainault House | 01.07.2016 | BH. 2 | 7.30 - 7.53 | 220 | 63.2 | 20.9 | 5.232535 | 5.814312 | Tallaght, Dublin | Single diametral penetration | Dark limestone &amp;& shale (`calp) | 92
663 | Hainault House | 01.07.2016 | BH. 2 | 9.60 - 9.81 | 210 | 63.2 | 19.4 | 4.856994 | 5.397017 | Tallaght, Dublin | Single diametral penetration | Dark limestone &amp;& shale (`calp) | 92
664 | Hainault House | 01.07.2016 | BH. 3 | 9.45 - 9.60 | 110 | 63.1 | 25 | 6.278867 | 6.97201 | Tallaght, Dublin | Single diametral penetration | Dark limestone &amp;& shale (`calp) | 92 |  | 249
665 | Hainault House | 01.07.2016 | BH. 3 | 12.03 - 12.23 | 200 | 63.1 | 12.2 | 3.064087 | 3.402341 | Tallaght, Dublin | Single diametral penetration | Dark limestone &amp;& shale (`calp) | 92 |  | 249
666 | Broombridge - Irish Rail | 03.08.2016 | Bh. 1 | 14 | 110 | 63.4 | 16.7 | 4.154684 | 4.623189 | Dublin 7 | Single diametral penetration | Dark limestone &amp;& shale (`calp) | 38 |  | 250
667 | Broombridge - Irish Rail | 03.08.2016 | Bh. 1 | 14.30 - 14.60 | 175 | 63.3 | 16.9 | 4.217735 | 4.690017 | Dublin 7 | Single diametral penetration | Dark limestone &amp;& shale (`calp) | 38 |  | 251
668 | Broombridge - Irish Rail | 03.08.2016 | Bh. 1 | 14.75 - 14.90 | 150 | 63.3 | 16.3 | 4.067993 | 4.523508 | Dublin 7 | Single diametral penetration | Dark limestone &amp;& shale (`calp) | 38 |  | 252
669 | Broombridge - Irish Rail | 03.08.2016 | Bh. 1 | 15.35 - 15.55 | 65 | 63.4 | 18.2 | 4.527859 | 5.038445 | Dublin 7 | Single diametral penetration | Dark limestone &amp;& shale (`calp) | 38 |  | 253
670 | Broombridge - Irish Rail | 03.08.2016 | Bh. 1 | 16.58 - 16.69 | 100 | 63.4 | 16.4 | 4.080049 | 4.540137 | Dublin 7 | Single diametral penetration | Dark limestone &amp;& shale (`calp) | 38
671 | Broombridge - Irish Rail | 03.08.2016 | Bh. 1 | 16.70 - 16.75 | 50 | 63.3 | 4.8 | 1.197937 | 1.332076 | Dublin 7 | Single diametral penetration | Dark limestone &amp;& shale (`calp) | 38
672 | Broombridge - Irish Rail | 03.08.2016 | Bh. 1 | 17.16 - 17.20 | 35 | 63.4 | 2.8 | 0.6965937 | 0.7751454 | Dublin 7 | Single diametral penetration | Dark limestone &amp;& shale (`calp) | 38
673 | Broombridge - Irish Rail | 03.08.2016 | Bh. 1 | 17.20 - 17.54 | 165 | 63.4 | 17.2 | 4.279075 | 4.761608 | Dublin 7 | Single diametral penetration | Dark limestone &amp;& shale (`calp) | 38
674 | Broombridge - Irish Rail | 03.08.2016 | Bh. 1 | 17.70 - 18.25 | 405 | 63.4 | 16.8 | 4.179562 | 4.650872 | Dublin 7 | Single diametral penetration | Dark limestone &amp;& shale (`calp) | 38
675 | Broombridge - Irish Rail | 03.08.2016 | Bh. 2 | 13.00 - 13.12 | 115 | 63 | 15.1 | 3.804485 | 4.221459 | Dublin 7 | Single diametral penetration | Dark limestone &amp;& shale (`calp) | 38 |  | 254
676 | Broombridge - Irish Rail | 03.08.2016 | Bh. 2 | 13.12 - 13.36 | 100 | 63.3 | 16 | 3.993122 | 4.440253 | Dublin 7 | Single diametral penetration | Dark limestone &amp;& shale (`calp) | 38 |  | 255
677 | Broombridge - Irish Rail | 03.08.2016 | Bh. 2 | 13.36 - 13.54 | 180 | 63.1 | 16.8 | 4.219399 | 4.685191 | Dublin 7 | Single diametral penetration | Dark limestone &amp;& shale (`calp) | 38 |  | 256
678 | Broombridge - Irish Rail | 03.08.2016 | Bh. 2 | 13.9 | 30 | 63.3 | 3.4 | 0.8485384 | 0.9435538 | Dublin 7 | Single diametral penetration | Dark limestone &amp;& shale (`calp) | 38
679 | Broombridge - Irish Rail | 03.08.2016 | Bh. 2 | 14.05 - 14.27 | 55 | 63 | 13.7 | 3.451751 | 3.830066 | Dublin 7 | Single diametral penetration | Dark limestone &amp;& shale (`calp) | 38
680 | Broombridge - Irish Rail | 03.08.2016 | Bh. 2 | 15.19 - 15.34 | 30 | 63 | 13.1 | 3.300579 | 3.662326 | Dublin 7 | Single diametral penetration | Dark limestone &amp;& shale (`calp) | 38
681 | Broombridge - Irish Rail | 03.08.2016 | Bh. 2 | 16.54 - 16.63 | 90 | 63 | 12 | 3.023432 | 3.354802 | Dublin 7 | Single diametral penetration | Dark limestone &amp;& shale (`calp) | 38
682 | Dun Laoghaire Baths, 6009 - 0 - 16 | 16.08.2016 | RC. 01 | 1.34 - 1.44 | 90 | 63.1 | 6.2 | 1.557159 | 1.729058 | Dun Laoghaire Baths, Co Dublin | Single diametral penetration | Granite with microcline phenocrysts | 2 |  | 257
683 | Dun Laoghaire Baths, 6009 - 0 - 16 | 16.08.2016 | RC. 01 | 1.82 - 2.05 | 170 | 63.3 | 6.4 | 1.597249 | 1.776101 | Dun Laoghaire Baths, Co Dublin | Single diametral penetration | Granite with microcline phenocrysts | 2 |  | 257
684 | Dun Laoghaire Baths, 6009 - 0 - 16 | 16.08.2016 | RC. 01 | 2.30 - 2.40 | 110 | 63.3 | 6.8 | 1.697077 | 1.887108 | Dun Laoghaire Baths, Co Dublin | Single diametral penetration | Granite with microcline phenocrysts | 2 |  | 257
685 | Dun Laoghaire Baths, 6009 - 0 - 16 | 16.08.2016 | RC. 02 | 1.60 - 1.70 | 90 | 63.1 | 9.8 | 2.461316 | 2.733028 | Dun Laoghaire Baths, Co Dublin | Single diametral penetration | Granite with microcline phenocrysts | 2 |  | 258
686 | Dun Laoghaire Baths, 6009 - 0 - 16 | 16.08.2016 | RC. 02 | 2.18 - 2.28 | 110 | 63.2 | 9.8 | 2.453533 | 2.726328 | Dun Laoghaire Baths, Co Dublin | Single diametral penetration | Granite with microcline phenocrysts | 2 |  | 259
687 | Dun Laoghaire Baths, 6009 - 0 - 16 | 16.08.2016 | RC. 03 | 1.35 - 1.48 | 150 | 63.1 | 5.6 | 1.406466 | 1.56173 | Dun Laoghaire Baths, Co Dublin | Single diametral penetration | Granite with microcline phenocrysts | 2 |  | 260
688 | Dun Laoghaire Baths, 6009 - 0 - 16 | 16.08.2016 | RC. 03 | 1.93 - 2.03 | 105 | 63 | 5.8 | 1.461325 | 1.621488 | Dun Laoghaire Baths, Co Dublin | Single diametral penetration | Granite with microcline phenocrysts | 2 |  | 260
689 | Dun Laoghaire Baths, 6009 - 0 - 16 | 16.08.2016 | RC. 03 | 3.60 - 3.75 | 155 | 63.1 | 6.6 | 1.657621 | 1.840611 | Dun Laoghaire Baths, Co Dublin | Single diametral penetration | Granite with microcline phenocrysts | 2 |  | 260
690 | Broombridge Footbridge, 5988 - 6 - 16 | 16.08.2016 | Bh. 3 | 12.80 - 13.02 | 80 | 63.3 | 17 | 4.242692 | 4.717769 | Dublin 7 | Single diametral penetration | Dark limestone &amp;& shale (`calp) | 38 |  | 261
691 | Broombridge Footbridge, 5988 - 6 - 16 | 16.08.2016 | Bh. 3 | 13.90 - 14.20 | 195 | 63.3 | 18.2 | 4.542176 | 5.050788 | Dublin 7 | Single diametral penetration | Dark limestone &amp;& shale (`calp) | 38 |  | 262
692 | Broombridge Footbridge, 5988 - 6 - 16 | 16.08.2016 | Bh. 3 | 14.85 - 15.05 | 75 | 63.3 | 16.3 | 4.067993 | 4.523508 | Dublin 7 | Single diametral penetration | Dark limestone &amp;& shale (`calp) | 38 |  | 263
693 | Broombridge Footbridge, 5988 - 6 - 16 | 16.08.2016 | Bh. 3 | 16.35 - 16.70 | 205 | 63.3 | 18.7 | 4.666961 | 5.189546 | Dublin 7 | Single diametral penetration | Dark limestone &amp;& shale (`calp) | 38 |  | 264
694 | Broombridge Footbridge, 5988 - 6 - 16 | 16.08.2016 | Bh. 3 | 17.80 - 18.00 | 50 | 63.2 | 5.8 | 1.452091 | 1.613541 | Dublin 7 | Single diametral penetration | Dark limestone &amp;& shale (`calp) | 38 |  | 265
695 | Broombridge Footbridge, 5988 - 6 - 16 | 16.08.2016 | Bh. 3 | 18.30 - 18.45 | 40 | 63.2 | 3.6 | 0.9012979 | 1.001508 | Dublin 7 | Single diametral penetration | Dark limestone &amp;& shale (`calp) | 38 |  | 266
696 | Silverpines | 23.08.2016 | BH. 01 | 3.60 - 3.74 | 115 | 62 | 2.75 | 0.7154006 | 0.7881141 | Silverpines, Co Wicklow | Single diametral penetration | Greywacke &amp;& quartzite | 41 |  | 267
697 | Silverpines | 23.08.2016 | BH. 03 | 4.90 - 5.10 | 180 | 62 | 5.7 | 1.48283 | 1.633545 | Silverpines, Co Wicklow | Single diametral penetration | Greywacke &amp;& quartzite | 41
698 | Cadamstown Bridge, 5947-05-16 | 23.09.2016 | BH. 01 | 7.38 - 7.55 | 155 | 63.2 | 21.6 | 5.407787 | 6.009049 | Cadamstown, Co Offaly | Single diametral penetration | Thick flaggy sandstone, thin siltstone | 124 |  | 268
699 | Cadamstown Bridge, 5947-05-16 | 23.09.2016 | BH. 01 | 8.57 - 8.64 | 55 | 63.2 | 6.7 | 1.677415 | 1.863918 | Cadamstown, Co Offaly | Single diametral penetration | Thick flaggy sandstone, thin siltstone | 124 |  | 268
700 | Cadamstown Bridge, 5947-05-16 | 23.09.2016 | BH. 02 | 5.20 - 5.26 | 54 | 63.2 | 12.8 | 3.204615 | 3.560918 | Cadamstown, Co Offaly | Single diametral penetration | Thick flaggy sandstone, thin siltstone | 124 |  | 269
701 | Cadamstown Bridge, 5947-05-16 | 23.09.2016 | BH. 02 | 8.68 - 8.75 | 59 | 63.2 | 8.4 | 2.103028 | 2.336853 | Cadamstown, Co Offaly | Single diametral penetration | Thick flaggy sandstone, thin siltstone | 124 |  | 269
702 | Dolphin House | 26.10.2016 | RC. 1 | 6.68 - 6.78 | 65 | 63.3 | 12.8 | 3.194497 | 3.552203 | Dolphin House, Dublin 8 | Single diametral penetration | Dark limestone &amp;& shale (`calp) | 4 |  | 270
703 | Dolphin House | 26.10.2016 | RC. 1 | 8.20 - 8.32 | 90 | 63.2 | 9 | 2.253245 | 2.503771 | Dolphin House, Dublin 8 | Single diametral penetration | Dark limestone &amp;& shale (`calp) | 4 |  | 270
704 | Dolphin House | 26.10.2016 | RC. 2 | 3.90 - 4.10 | 190 | 63.2 | 23.4 | 5.858436 | 6.509804 | Dolphin House, Dublin 8 | Single diametral penetration | Dark limestone &amp;& shale (`calp) | 4 |  | 271
705 | Dolphin House | 26.10.2016 | RC. 2 | 5.31 - 5.40 | 90 | 63.1 | 14.7 | 3.691974 | 4.099542 | Dolphin House, Dublin 8 | Single diametral penetration | Dark limestone &amp;& shale (`calp) | 4 |  | 271
706 | Shrewsburry Road | 07.11.2016 | BH. 2 | 12.30 - 12.40 | 120 | 63.2 | 11.8 | 2.954254 | 3.282721 | Shrewsburry Road, Dublin 4 | Single diametral penetration | Dark limestone &amp;& shale (`calp) | 9 |  | 272
707 | Ballincurry Wind Farm | 07.11.2016 | BH. T1 | 6.25 | 56 | 63.1 | 12.2 | 3.064087 | 3.402341 | Ballincurry, Co Tipperary | Single diametral penetration | Sandstone, shale, fireclay, coal seams | 180 |  | 273
708 | Ballincurry Wind Farm | 07.11.2016 | BH. T1 | 8.7 | 108 | 63.1 | 4.9 | 1.230658 | 1.366514 | Ballincurry, Co Tipperary | Single diametral penetration | Sandstone, shale, fireclay, coal seams | 180 |  | 273
709 | Ballincurry Wind Farm | 07.11.2016 | BH. T2 | 3.75 | 105 | 63 | 3.35 | 0.8440413 | 0.9365489 | Ballincurry, Co Tipperary | Single diametral penetration | Sandstone, shale, fireclay, coal seams | 180 |  | 274
710 | Ballincurry Wind Farm | 07.11.2016 | BH. T2 | 7.45 | 141 | 63.1 | 8.3 | 2.084584 | 2.314707 | Ballincurry, Co Tipperary | Single diametral penetration | Sandstone, shale, fireclay, coal seams | 180 |  | 274
711 | Buttevant Wind Farm | 02.12.2016 | BH - T1 | 5.65 - 5.76 | 115 | 63.2 | 10.3 | 2.578713 | 2.865426 | Castlepool Wind Farm, Buttevant, Co Cork | Single diametral penetration | Red sandstone &amp;& some conglomerate | 303 |  | 275
712 | Buttevant Wind Farm | 02.12.2016 | BH - T1 | 7.70 - 7.82 | 110 | 63.2 | 6 | 1.502163 | 1.66918 | Castlepool Wind Farm, Buttevant, Co Cork | Single diametral penetration | Red sandstone &amp;& some conglomerate | 303
713 | Buttevant Wind Farm | 02.12.2016 | BH - T2 | 6.40 - 6.49 | 80 | 63.3 | 5.8 | 1.447507 | 1.609592 | Castlepool Wind Farm, Buttevant, Co Cork | Single diametral penetration | Red sandstone &amp;& some conglomerate | 303 |  | 276
714 | Buttevant Wind Farm | 02.12.2016 | BH - T2 | 10.22 - 10.30 | 70 | 63.1 | 4.25 | 1.067407 | 1.185242 | Castlepool Wind Farm, Buttevant, Co Cork | Single diametral penetration | Red sandstone &amp;& some conglomerate | 303 |  | 276
715 | Buttevant Wind Farm | 02.12.2016 | BH - T3 | 2.60 - 2.71 | 50 | 62.8 | 4.1 | 1.039596 | 1.151887 | Castlepool Wind Farm, Buttevant, Co Cork | Single diametral penetration | Red sandstone &amp;& some conglomerate | 303 |  | 277
716 | Buttevant Wind Farm | 02.12.2016 | BH - T3 | 6.08 - 6.21 | 105 | 62.7 | 2 | 0.5087389 | 0.5632858 | Castlepool Wind Farm, Buttevant, Co Cork | Single diametral penetration | Red sandstone &amp;& some conglomerate | 303 |  | 277
717 | Buttevant Wind Farm | 02.12.2016 | BH - T4 | 4.67 - 4.76 | 100 | 62.8 | 1.75 | 0.44373 | 0.4916591 | Castlepool Wind Farm, Buttevant, Co Cork | Single diametral penetration | Red sandstone &amp;& some conglomerate | 303 |  | 278
718 | Buttevant Wind Farm | 02.12.2016 | BH - T4 | 7.37 - 7.50 | 130 | 63 | 3.1 | 0.7810532 | 0.8666572 | Castlepool Wind Farm, Buttevant, Co Cork | Single diametral penetration | Red sandstone &amp;& some conglomerate | 303 |  | 278
719 | Buttevant Wind Farm | 02.12.2016 | BH - T5 | 3.02 - 3.11 | 85 | 63.1 | 3.8 | 0.9543878 | 1.059746 | Castlepool Wind Farm, Buttevant, Co Cork | Single diametral penetration | Red sandstone &amp;& some conglomerate | 303 |  | 279
720 | Buttevant Wind Farm | 02.12.2016 | BH - T5 | 6.45 - 6.57 | 110 | 63.3 | 17 | 4.242692 | 4.717769 | Castlepool Wind Farm, Buttevant, Co Cork | Single diametral penetration | Red sandstone &amp;& some conglomerate | 303 |  | 279
721 | Buttevant Wind Farm | 02.12.2016 | BH - T6 | 3.70 - 3.79 | 85 | 63.2 | 12.9 | 3.229651 | 3.588738 | Castlepool Wind Farm, Buttevant, Co Cork | Single diametral penetration | Red sandstone &amp;& some conglomerate | 303 |  | 280
722 | Buttevant Wind Farm | 02.12.2016 | BH - T6 | 6.60 - 6.70 | 105 | 63.3 | 15.4 | 3.84338 | 4.273744 | Castlepool Wind Farm, Buttevant, Co Cork | Single diametral penetration | Red sandstone &amp;& some conglomerate | 303 |  | 280
723 | Grange Castle - TAKEDA | 04.01.2017 | BH - 1 | 3.79 - 3.88 | 85 | 63 | 14.6 | 3.678508 | 4.081676 | Grange Castle - TAKEDA, Dublin 22 | Single diametral penetration | Dark limestone &amp;& shale (`calp) | 64 |  | 281
724 | Grange Castle - TAKEDA | 04.01.2017 | BH - 1 | 8.70 - 8.90 | 190 | 63 | 14.2 | 3.577727 | 3.969849 | Grange Castle - TAKEDA, Dublin 22 | Single diametral penetration | Dark limestone &amp;& shale (`calp) | 64 |  | 281
725 | Grange Castle - TAKEDA | 04.01.2017 | BH - 2 | 2.35 - 2.54 | 175 | 63 | 14.1 | 3.552532 | 3.941892 | Grange Castle - TAKEDA, Dublin 22 | Single diametral penetration | Dark limestone &amp;& shale (`calp) | 64 |  | 282
726 | Grange Castle - TAKEDA | 04.01.2017 | BH - 3 | 2.74 - 2.81 | 100 | 63 | 6 | 1.511716 | 1.677401 | Grange Castle - TAKEDA, Dublin 22 | Single diametral penetration | Dark limestone &amp;& shale (`calp) | 64 |  | 283
727 | Grange Castle - TAKEDA | 04.01.2017 | BH - 3 | 4.97 - 5.14 | 70 | 63.1 | 5.8 | 1.456697 | 1.617506 | Grange Castle - TAKEDA, Dublin 22 | Single diametral penetration | Dark limestone &amp;& shale (`calp) | 64 |  | 283
728 | Grange Castle - TAKEDA | 04.01.2017 | BH - 4 | 2.08 - 2.20 | 65 | 63 | 12.7 | 3.199798 | 3.550499 | Grange Castle - TAKEDA, Dublin 22 | Single diametral penetration | Dark limestone &amp;& shale (`calp) | 64 |  | 284
729 | Grange Castle - TAKEDA | 04.01.2017 | BH - 4 | 4.00 - 4.14 | 90 | 63 | 22.2 | 5.593348 | 6.206384 | Grange Castle - TAKEDA, Dublin 22 | Single diametral penetration | Dark limestone &amp;& shale (`calp) | 64 |  | 284
730 | Grange Castle - TAKEDA | 04.01.2017 | BH - 4 | 5.70 - 5.80 | 125 | 63.1 | 28.2 | 7.082562 | 7.864427 | Grange Castle - TAKEDA, Dublin 22 | Single diametral penetration | Dark limestone &amp;& shale (`calp) | 64 |  | 284
731 | Grange Castle - TAKEDA | 04.01.2017 | BH - 5 | 3.26 - 3.38 | 90 | 63 | 14.7 | 3.703704 | 4.109632 | Grange Castle - TAKEDA, Dublin 22 | Single diametral penetration | Dark limestone &amp;& shale (`calp) | 64 |  | 285
732 | Grange Castle - TAKEDA | 04.01.2017 | BH - 5 | 3.87 - 3.97 | 95 | 63.1 | 16.6 | 4.169168 | 4.629415 | Grange Castle - TAKEDA, Dublin 22 | Single diametral penetration | Dark limestone &amp;& shale (`calp) | 64 |  | 285
733 | Kinvara Sewage Scheme, 6098 - 07 - 16 | 04.01.2017 | BH - 01 | 5.97 - 6.02 | 45 | 62.9 | 9.4 | 2.375891 | 2.634407 | Kinvara, Co Galway | Single diametral penetration | peloidal limestone with chert | 8 |  | 286
734 | Kinvara Sewage Scheme, 6098 - 07 - 17 | 04.01.2017 | BH - 01 | 6.82 - 6.90 | 60 | 63 | 15.1 | 3.804485 | 4.221459 | Kinvara, Co Galway | Single diametral penetration | peloidal limestone with chert | 8 |  | 286
735 | Kinvara Sewage Scheme, 6098 - 07 - 18 | 04.01.2017 | BH - 02 | 3.25 - 3.35 | 75 | 62.6 | 19.1 | 4.873991 | 5.392705 | Kinvara, Co Galway | Single diametral penetration | peloidal limestone with chert | 8 |  | 287
736 | Kinvara Sewage Scheme, 6098 - 07 - 19 | 04.01.2017 | BH - 02 | 3.75 - 3.82 | 65 | 62.6 | 14.9 | 3.802223 | 4.206874 | Kinvara, Co Galway | Single diametral penetration | peloidal limestone with chert | 8 |  | 287
737 | Kinvara Sewage Scheme, 6098 - 07 - 20 | 04.01.2017 | BH - 03 | 1.85 - 1.95 | 80 | 63 | 11 | 2.771479 | 3.075235 | Kinvara, Co Galway | Single diametral penetration | peloidal limestone with chert | 8 |  | 288
738 | Kinvara Sewage Scheme, 6098 - 07 - 21 | 04.01.2017 | BH - 03 | 3.87 - 3.95 | 60 | 62.8 | 15.1 | 3.828756 | 4.242316 | Kinvara, Co Galway | Single diametral penetration | peloidal limestone with chert | 8 |  | 288
739 | Kinvara Sewage Scheme, 6098 - 07 - 22 | 04.01.2017 | BH - 04 | 5.20 - 5.32 | 115 | 63 | 20.7 | 5.21542 | 5.787033 | Kinvara, Co Galway | Single diametral penetration | peloidal limestone with chert | 8 |  | 289
740 | Kinvara Sewage Scheme, 6098 - 07 - 23 | 04.01.2017 | BH - 04 | 6.40 - 6.48 | 75 | 62.9 | 17.4 | 4.397926 | 4.876455 | Kinvara, Co Galway | Single diametral penetration | peloidal limestone with chert | 8 |  | 289
741 | Corofin to Ennis | 18.01.2017 | BH - 02 | 0.85 - 0.90 | 80 | 63.3 | 21.6 | 5.390714 | 5.994342 | Co Clare | Single diametral penetration | Massive to thick bedded clean limestone | 6 |  | 290
742 | Corofin to Ennis | 18.01.2017 | BH - 03 | 0.96 - 1.03 | 120 | 63.2 | 18 | 4.506489 | 5.007541 | Co Clare | Single diametral penetration | Massive to thick bedded clean limestone | 6 |  | 291
743 | Corofin to Ennis | 18.01.2017 | BH - 04 | 0.50 - 0.63 | 125 | 63.1 | 15.1 | 3.792436 | 4.211094 | Co Clare | Single diametral penetration | Massive to thick bedded clean limestone | 6 |  | 292
744 | Corofin to Ennis | 18.01.2017 | BH - 06 | 0.60 - 0.70 | 110 | 63.1 | 21.3 | 5.349595 | 5.940153 | Co Clare | Single diametral penetration | Massive to thick bedded clean limestone | 6 |  | 293
745 | Corofin to Ennis | 18.01.2017 | BH - 07 | 2.37 - 2.44 | 115 | 63.2 | 26.2 | 6.559446 | 7.288754 | Co Clare | Single diametral penetration | Massive to thick bedded clean limestone | 6 |  | 294
746 | Glanmire | 18.01.2017 | RC - 01 | 6.38 - 6.43 | 30 | 63.3 | 9.8 | 2.445787 | 2.719655 | Glanmire, Co Cork | Single diametral penetration | Sandstone with mudstone &amp;& siltstone | 8 |  | 295
747 | Glanmire | 18.01.2017 | RC - 01 | 8.00 - 8.08 | 80 | 63.4 | 4.66 | 1.159331 | 1.290063 | Glanmire, Co Cork | Single diametral penetration | Sandstone with mudstone &amp;& siltstone | 8 |  | 295
748 | Glanmire | 18.01.2017 | RC - 02 | 6.93 - 7.04 | 70 | 63.3 | 4.98 | 1.242859 | 1.382029 | Glanmire, Co Cork | Single diametral penetration | Sandstone with mudstone &amp;& siltstone | 8 |  | 296
749 | Glanmire | 18.01.2017 | RC - 02 | 8.17 - 8.26 | 80 | 63.3 | 9.9 | 2.470744 | 2.747407 | Glanmire, Co Cork | Single diametral penetration | Sandstone with mudstone &amp;& siltstone | 8 |  | 296
750 | Glanmire | 18.01.2017 | RC - 03 | 8.16 - 8.20 | 30 | 63.4 | 16 | 3.980535 | 4.429402 | Glanmire, Co Cork | Single diametral penetration | Sandstone with mudstone &amp;& siltstone | 8 |  | 297
751 | Glanmire | 18.01.2017 | RC - 04 | 4.15 - 4.23 | 90 | 63.2 | 5.63 | 1.40953 | 1.566248 | Glanmire, Co Cork | Single diametral penetration | Sandstone with mudstone &amp;& siltstone | 8 |  | 298
752 | Glanmire | 18.01.2017 | RC - 04 | 5.54 - 6.20 | 60 | 63.3 | 14.7 | 3.668681 | 4.079483 | Glanmire, Co Cork | Single diametral penetration | Sandstone with mudstone &amp;& siltstone | 8 |  | 298
753 | Glanmire | 18.01.2017 | RC - 05 | 9.40 - 9.49 | 50 | 63.1 | 4.52 | 1.135219 | 1.260539 | Glanmire, Co Cork | Single diametral penetration | Sandstone with mudstone &amp;& siltstone | 8
754 | Castleknock Hotel | 18.01.2017 | RC - 01 | 3.73 - 3.80 | 75 | 63.1 | 16.2 | 4.068706 | 4.517862 | Castleknock, Co Dublin | Single diametral penetration | Calcareous shale, limestone conglomerat | 63 |  | 299
755 | Castleknock Hotel | 18.01.2017 | RC - 03 | 4.30 - 4.39 | 90 | 63.1 | 14.7 | 3.691974 | 4.099542 | Castleknock, Co Dublin | Single diametral penetration | Calcareous shale, limestone conglomerat | 63 |  | 300
756 | Castleknock Hotel | 18.01.2017 | RC - 05 | 2.40 - 2.47 | 60 | 62.9 | 8.5 | 2.148412 | 2.382176 | Castleknock, Co Dublin | Single diametral penetration | Calcareous shale, limestone conglomerat | 63 |  | 299
757 | Castleknock Hotel | 18.01.2017 | RC - 06 | 4.10 - 4.19 | 85 | 63 | 16 | 4.031242 | 4.473069 | Castleknock, Co Dublin | Single diametral penetration | Calcareous shale, limestone conglomerat | 63 |  | 300
758 | Navigation Square (Albert Quay) | 18.01.2017 | BH - 05 | 21.48 - 21.56 | 90 | 63.6 | 6 | 1.483327 | 1.652937 | Albert Quay, Cork | Single diametral penetration | Dark muddy limestone, shale | 4
759 | Navigation Square (Albert Quay) | 18.01.2017 | BH - 05 | 22.28 - 22.37 | 85 | 63.6 | 5.9 | 1.458605 | 1.625388 | Albert Quay, Cork | Single diametral penetration | Dark muddy limestone, shale | 4
760 | Navigation Square (Albert Quay) | 18.01.2017 | BH - 06 | 17.60 - 17.71 | 120 | 63.1 | 9.2 | 2.310623 | 2.5657 | Albert Quay, Cork | Single diametral penetration | Dark muddy limestone, shale | 4 |  | 301
761 | Navigation Square (Albert Quay) | 18.01.2017 | BH - 06 | 18.16 - 18.25 | 80 | 63.2 | 21.6 | 5.407787 | 6.009049 | Albert Quay, Cork | Single diametral penetration | Dark muddy limestone, shale | 4 |  | 301
762 | Navigation Square (Albert Quay) | 18.01.2017 | BH - 07 | 18.40 - 18.51 | 105 | 63.3 | 24.4 | 6.089511 | 6.771386 | Albert Quay, Cork | Single diametral penetration | Dark muddy limestone, shale | 4 |  | 302
763 | Navigation Square (Albert Quay) | 18.01.2017 | BH - 07 | 21.26 - 21.36 | 85 | 63.2 | 15.3 | 3.830516 | 4.25641 | Albert Quay, Cork | Single diametral penetration | Dark muddy limestone, shale | 4 |  | 302
764 | Navigation Square (Albert Quay) | 18.01.2017 | BH - 08 | 18.67 - 18.79 | 105 | 63.2 | 20.3 | 5.082319 | 5.647394 | Albert Quay, Cork | Single diametral penetration | Dark muddy limestone, shale | 4 |  | 303
765 | Navigation Square (Albert Quay) | 18.01.2017 | BH - 08 | 20.60 - 20.69 | 70 | 63.2 | 28.9 | 7.235419 | 8.039886 | Albert Quay, Cork | Single diametral penetration | Dark muddy limestone, shale | 4 |  | 303
766 | Carriglea Industrial Estate | 01.02.2017 | BH - 01 | 16.10 - 16.21 | 100 | 63.1 | 22 | 5.525403 | 6.135369 | Dublin 12 | Single diametral penetration | Dark limestone &amp;& shale (`calp) | 40 |  | 304
767 | Carriglea Industrial Estate | 01.02.2017 | BH - 01 | 17.50 - 17.61 | 100 | 63.2 | 17.2 | 4.306201 | 4.784984 | Dublin 12 | Single diametral penetration | Dark limestone &amp;& shale (`calp) | 40 |  | 304
768 | Carriglea Industrial Estate | 01.02.2017 | BH - 02 | 13.65 - 13.78 | 110 | 63.3 | 13.6 | 3.394154 | 3.774215 | Dublin 12 | Single diametral penetration | Dark limestone &amp;& shale (`calp) | 40 |  | 305
769 | Carriglea Industrial Estate | 01.02.2017 | BH - 02 | 16.57 - 16.80 | 130 | 63.3 | 25.4 | 6.339081 | 7.048902 | Dublin 12 | Single diametral penetration | Dark limestone &amp;& shale (`calp) | 40 |  | 305
770 | Carriglea Industrial Estate | 01.02.2017 | BH - 03 | 11.70 - 11.77 | 60 | 63.1 | 3.1 | 0.7785795 | 0.8645292 | Dublin 12 | Single diametral penetration | Dark limestone &amp;& shale (`calp) | 40 |  | 306
771 | Carriglea Industrial Estate | 01.02.2017 | BH - 03 | 12.76 - 12.90 | 125 | 63.2 | 18.9 | 4.731814 | 5.257918 | Dublin 12 | Single diametral penetration | Dark limestone &amp;& shale (`calp) | 40 |  | 306
772 | Carriglea Industrial Estate | 01.02.2017 | BH - 04 | 12.90 - 12.99 | 75 | 63 | 2.96 | 0.7457798 | 0.8275178 | Dublin 12 | Single diametral penetration | Dark limestone &amp;& shale (`calp) | 40 |  | 307
773 | Carriglea Industrial Estate | 01.02.2017 | BH - 04 | 15.18 - 15.26 | 70 | 63 | 20.3 | 5.114638 | 5.675207 | Dublin 12 | Single diametral penetration | Dark limestone &amp;& shale (`calp) | 40 |  | 307
774 | Lime Street | 01.02.2017 | BH - 10 | 18.70 - 18.82 | 125 | 63.3 | 13.7 | 3.419111 | 3.801967 | Dublin 2 | Single diametral penetration | Dark limestone &amp;& shale (`calp) | 3 |  | 307
775 | Lime Street | 01.02.2017 | BH - 11 | 16.63 - 16.73 | 85 | 63.2 | 6.8 | 1.702452 | 1.891738 | Dublin 2 | Single diametral penetration | Dark limestone &amp;& shale (`calp) | 3 |  | 308
776 | Lime Street | 01.02.2017 | BH - 12 | 16.60 - 16.70 | 100 | 63.1 | 4.8 | 1.205542 | 1.338626 | Dublin 2 | Single diametral penetration | Dark limestone &amp;& shale (`calp) | 3 |  | 309
777 | Lime Street | 01.02.2017 | BH - 19 | 11.78 - 11.90 | 115 | 63.2 | 13.3 | 3.329795 | 3.700017 | Dublin 2 | Single diametral penetration | Dark limestone &amp;& shale (`calp) | 3 |  | 310
778 | Tullahennell Windfarm | 02.03.2017 | T. 5 | 22.67 - 22.74 | 65 | 63 | 31.3 | 7.886117 | 8.750442 | Kilpaddoge, Carrowdotia, Co Kerry | Single diametral penetration | Mudstone, siltstone &amp;& sandstone | 13 |  | 311
779 | Tullahennell Windfarm | 02.03.2017 | T. 5 | 25.10 - 25.25 | 125 | 63.1 | 46.6 | 11.70381 | 12.99583 | Kilpaddoge, Carrowdotia, Co Kerry | Single diametral penetration | Mudstone, siltstone &amp;& sandstone | 13 |  | 312
780 | Cardiff Lane | 13.03.2017 | BHC. 10 | 13 | 65 | 86.9 | 31 | 4.105085 | 5.264347 | Dublin 2 | Single diametral penetration | Dark limestone &amp;& shale (`calp) | 4 |  | 313
781 | Cardiff Lane | 13.03.2017 | BHC. 10 | 13.5 | 100 | 86.9 | 40.8 | 5.402821 | 6.92856 | Dublin 2 | Single diametral penetration | Dark limestone &amp;& shale (`calp) | 4 |  | 314
782 | Cardiff Lane | 13.03.2017 | BHC. 10 | 17 | 115 | 86.9 | 20.2 | 2.674926 | 3.430317 | Dublin 2 | Single diametral penetration | Dark limestone &amp;& shale (`calp) | 4 |  | 315
783 | Cardiff Lane | 13.03.2017 | BHC. 16 | 11.7 | 80 | 86.6 | 9.1 | 1.213405 | 1.553646 | Dublin 2 | Single diametral penetration | Dark limestone &amp;& shale (`calp) | 4 |  | 316
784 | Cardiff Lane | 13.03.2017 | BHC. 16 | 13 | 170 | 86.9 | 29.3 | 3.879967 | 4.975657 | Dublin 2 | Single diametral penetration | Dark limestone &amp;& shale (`calp) | 4 |  | 317
785 | Cardiff Lane | 13.03.2017 | BHC. 16 | 14.1 | 60 | 86.6 | 2.2 | 0.2933505 | 0.3756068 | Dublin 2 | Single diametral penetration | Dark limestone &amp;& shale (`calp) | 4
786 | Cardiff Lane | 13.03.2017 | BHC. 16 | 14.7 | 110 | 86.6 | 5.5 | 0.7333764 | 0.939017 | Dublin 2 | Single diametral penetration | Dark limestone &amp;& shale (`calp) | 4
787 | Cardiff Lane | 13.03.2017 | BHC. 19 | 12.6 | 170 | 86.8 | 22.8 | 3.026184 | 3.878759 | Dublin 2 | Single diametral penetration | Dark limestone &amp;& shale (`calp) | 4
788 | Cardiff Lane | 13.03.2017 | BHC. 19 | 13 | 75 | 86.8 | 23.9 | 3.172185 | 4.065892 | Dublin 2 | Single diametral penetration | Dark limestone &amp;& shale (`calp) | 4
789 | Cardiff Lane | 13.03.2017 | BHC. 19 | 15.75 | 335 | 86.8 | 21.3 | 2.827093 | 3.623577 | Dublin 2 | Single diametral penetration | Dark limestone &amp;& shale (`calp) | 4
790 | Wesley College | 13.03.2017 | C - 02 | 4.50 - 4.70 | 90 | 63.4 | 15.4 | 3.831265 | 4.2633 | Dublin 18 | Single diametral penetration | Pale grey fine to coarse-grained granite | 88 |  | 318
791 | Wesley College | 13.03.2017 | C - 03 | 5.63 - 5.70 | 115 | 63.5 | 26.7 | 6.621613 | 7.373531 | Dublin 18 | Single diametral penetration | Pale grey fine to coarse-grained granite | 88 |  | 319
792 | Bow Lane East, 6514-02-17 | 29.03.2017 | BH - 03 | 8.40 - 8.66 | 220 | 63.2 | 23.6 | 5.908508 | 6.565443 | Dublin 2 | Single diametral penetration | Dark limestone &amp;& shale (`calp) | 13 |  | 320
793 | Bow Lane East, 6514-02-17 | 29.03.2017 | BH - 03 | 8.40 - 8.66 | 115 | 63.2 | 29.2 | 7.310527 | 8.123345 | Dublin 2 | Single diametral penetration | Dark limestone &amp;& shale (`calp) | 13 |  | 320
794 | Bow Lane East, 6514-02-17 | 29.03.2017 | BH - 04 | 8.10 - 8.16 | 60 | 63.1 | 13.6 | 3.415704 | 3.792773 | Dublin 2 | Single diametral penetration | Dark limestone &amp;& shale (`calp) | 13 |  | 321
795 | Bow Lane East, 6514-02-17 | 29.03.2017 | BH - 04 | 8.22 - 8.34 | 120 | 63 | 13.7 | 3.451751 | 3.830066 | Dublin 2 | Single diametral penetration | Dark limestone &amp;& shale (`calp) | 13 |  | 321
796 | Bow Lane East, 6514-02-17 | 29.03.2017 | BH - 05 | 9.60 - 9.69 | 90 | 63.5 | 18.8 | 4.662409 | 5.191849 | Dublin 2 | Single diametral penetration | Dark limestone &amp;& shale (`calp) | 13 |  | 322
797 | Bow Lane East, 6514-02-17 | 29.03.2017 | BH - 05 | 10.64 - 10.70 | 60 | 63.3 | 1.7 | 0.4242692 | 0.4717769 | Dublin 2 | Single diametral penetration | Dark limestone &amp;& shale (`calp) | 13 |  | 322
798 | Bow Lane East, 6514-02-17 | 29.03.2017 | BH - 06 | 8.73 - 8.81 | 75 | 63.1 | 3.8 | 0.9543878 | 1.059746 | Dublin 2 | Single diametral penetration | Dark limestone &amp;& shale (`calp) | 13 |  | 323
799 | Bow Lane East, 6514-02-17 | 29.03.2017 | BH - 06 | 10.59 - 10.71 | 110 | 63.2 | 21.5 | 5.382751 | 5.98123 | Dublin 2 | Single diametral penetration | Dark limestone &amp;& shale (`calp) | 13 |  | 323
800 | Donegal Bridges | 11.05.2017 | RC - 17 Church | 6.00 - 6.14 | 220 | 63.2 | 23.6 | 5.908508 | 6.565443 | Red bridges, Co Donegal | Single diametral penetration | Dark shale, minor fine-grained limestone | 23 |  | 324
801 | Donegal Bridges | 11.05.2017 | RC - 19 | 4.90 - 5.00 | 115 | 63.2 | 29.2 | 7.310527 | 8.123345 | Red bridges, Co Donegal | Single diametral penetration | Dark shale, minor fine-grained limestone | 23 |  | 325
802 | Donegal Bridges | 11.05.2017 | RC - 20 | 4.65 - 4.75 | 100 | 63.3 | 19 | 4.741832 | 5.272801 | Red bridges, Co Donegal | Single diametral penetration | Dark shale, minor fine-grained limestone | 23 |  | 326
803 | Aldi - Shannon | 11.05.2017 | BH - 01 | 2.57 - 2.65 | 85 | 63.3 | 7.7 | 1.92169 | 2.136872 | Carrick on Shannon, Co Connacht | Single diametral penetration | Dark cherty limestone, shale | 48 |  | 327
804 | Aldi - Shannon | 11.05.2017 | BH - 03 | 2.75 - 2.85 | 110 | 63.3 | 13 | 3.244412 | 3.607706 | Carrick on Shannon, Co Connacht | Single diametral penetration | Dark cherty limestone, shale | 48 |  | 328
805 | Aldi - Shannon | 11.05.2017 | BH - 03 | 2.75 - 2.85 | 110 | 63.3 | 3.4 | 0.8485384 | 0.9435538 | Carrick on Shannon, Co Connacht | Single diametral penetration | Dark cherty limestone, shale | 48 |  | 327
806 | Aldi - Shannon | 11.05.2017 | BH - 05 | 2.49 - 2.52 | 30 | 63.3 | 3.2 | 0.7986244 | 0.8880506 | Carrick on Shannon, Co Connacht | Single diametral penetration | Dark cherty limestone, shale | 48 |  | 328
807 | Dawson Street | 18.05.2017 | BH - 01 | 12.80 - 13.02 | 90 | 63.4 | 10.5 | 2.612226 | 2.906795 | Dublin 2 | Single diametral penetration | Dark limestone &amp;& shale (`calp) | 8 |  | 329
808 | Dawson Street | 18.05.2017 | BH - 01 | 15.52 - 15.60 | 70 | 63.4 | 17.8 | 4.428345 | 4.92771 | Dublin 2 | Single diametral penetration | Dark limestone &amp;& shale (`calp) | 8 |  | 329
809 | Dawson Street | 18.05.2017 | BH - 02 | 11.55 - 11.72 | 120 | 63.2 | 20.3 | 5.082319 | 5.647394 | Dublin 2 | Single diametral penetration | Dark limestone &amp;& shale (`calp) | 8 |  | 330
810 | Dawson Street | 18.05.2017 | BH - 02 | 17.66 - 17.75 | 50 | 63.3 | 16.8 | 4.192778 | 4.662266 | Dublin 2 | Single diametral penetration | Dark limestone &amp;& shale (`calp) | 8 |  | 330
811 | Dawson Street | 18.05.2017 | BH - 03 | 10.20 - 10.30 | 45 | 63.3 | 20.3 | 5.066273 | 5.633571 | Dublin 2 | Single diametral penetration | Dark limestone &amp;& shale (`calp) | 8 |  | 331
812 | Dawson Street | 18.05.2017 | BH - 03 | 14.25 - 14.30 | 40 | 63.2 | 7 | 1.752524 | 1.947377 | Dublin 2 | Single diametral penetration | Dark limestone &amp;& shale (`calp) | 8 |  | 331
813 | Wicklow | 29.05.2017 | RC - CR - 001 | 3.75 - 3.93 | 170 | 63.1 | 19.1 | 4.797054 | 5.326616 | Wicklow, Co Wicklow | Single diametral penetration | Silver-grey mica-schis | 9 |  | 332
814 | Wicklow | 29.05.2017 | RC - CR - 001 | 4.46 - 5.00 | 170 | 62.9 | 19 | 4.802333 | 5.324865 | Wicklow, Co Wicklow | Single diametral penetration | Silver-grey mica-schis | 9 |  | 332
815 | Wicklow | 29.05.2017 | RC - RM - 001 | 2.90 - 3.00 | 85 | 63 | 2.55 | 0.6424792 | 0.7128954 | Wicklow, Co Wicklow | Single diametral penetration | Silver-grey mica-schis | 9
816 | Wicklow | 29.05.2017 | RC - RM - 001 | 4.80 - 4.90 | 95 | 63 | 1.9 | 0.47871 | 0.531177 | Wicklow, Co Wicklow | Single diametral penetration | Silver-grey mica-schis | 9
817 | Wicklow | 29.05.2017 | RC - RT - 001 | 4.30 - 4.50 | 90 | 63.2 | 2.9 | 0.7260455 | 0.8067705 | Wicklow, Co Wicklow | Single diametral penetration | Silver-grey mica-schis | 9 |  | 333
818 | Moyglare | 30.06.2017 | BH - 1 | 4.00 - 4.10 | 60 | 63.4 | 17.9 | 4.453224 | 4.955394 | Moyglare, Co Meath | Single diametral penetration | Dark limestone &amp;& shale (`calp) | 68
819 | Moyglare | 30.06.2017 | BH - 2 | 7.50 - 7.70 | 125 | 63.4 | 18.1 | 4.50298 | 5.010761 | Moyglare, Co Meath | Single diametral penetration | Dark limestone &amp;& shale (`calp) | 68
820 | Moyglare | 30.06.2017 | BH - 3 | 6.20 - 6.30 | 95 | 63.4 | 18.3 | 4.552737 | 5.066129 | Moyglare, Co Meath | Single diametral penetration | Dark limestone &amp;& shale (`calp) | 68
821 | Moyglare | 30.06.2017 | BH - 4 | 5.20 - 5.30 | 60 | 63.2 | 21.3 | 5.332679 | 5.92559 | Moyglare, Co Meath | Single diametral penetration | Dark limestone &amp;& shale (`calp) | 68 |  | 334
822 | Moyglare | 30.06.2017 | BH - 5 | 12.50 - 12.60 | 55 | 62.8 | 12.2 | 3.093432 | 3.427566 | Moyglare, Co Meath | Single diametral penetration | Dark limestone &amp;& shale (`calp) | 68 |  | 335
823 | Moyglare | 30.06.2017 | BH - 5 | 12.80 - 12.90 | 50 | 63.2 | 10 | 2.503605 | 2.781967 | Moyglare, Co Meath | Single diametral penetration | Dark limestone &amp;& shale (`calp) | 68
824 | Moyglare | 30.06.2017 | BH - 6 | 11.10 - 11.20 | 115 | 63.2 | 22.9 | 5.733256 | 6.370705 | Moyglare, Co Meath | Single diametral penetration | Dark limestone &amp;& shale (`calp) | 68
825 | Moyglare | 30.06.2017 | BH - 6 | 12.50 - 12.70 | 90 | 63.3 | 21.6 | 5.390714 | 5.994342 | Moyglare, Co Meath | Single diametral penetration | Dark limestone &amp;& shale (`calp) | 68
826 | Aldi - Belmullet | 17.07.2017 | RC - 3 | 11.805 - 11.90 | 85 | 63.1 | 4.2 | 1.05485 | 1.171298 | Belmullet, Co Mayo | Single diametral penetration | Foliated orthogneisses. | 8 |  | 337
827 | Aldi - Belmullet | 17.07.2017 | RC - 3 | 15.28 - 15.35 | 40 | 64 | 7.2 | 1.7578125 | 1.964342 | Belmullet, Co Mayo | Single diametral penetration | Foliated orthogneisses. | 8 |  | 337
828 | New Row South | 26.07.2017 | RC - 01 | 5.66 - 5.74 | 55 | 63.2 | 11.8 | 2.954254 | 3.282721 | Dublin 8 | Single diametral penetration | Dark limestone &amp;& shale (`calp) | 11 |  | 338
829 | Inis Oirr & Inis Meain, 6788 - 05 - 17 | 11.08.2017 | BH - 01 | 1.5 | 55 | 62.5 | 16.2 | 4.1472 | 4.585265 | Inis Oirr & Inis Meain, Co Galway | Single diametral penetration | Undifferentiated limestone | 30 |  | 339
830 | Inis Oirr & Inis Meain, 6788 - 05 - 17 | 11.08.2017 | BH - 01 | 3 | 180 | 62.8 | 13 | 3.29628 | 3.652325 | Inis Oirr & Inis Meain, Co Galway | Single diametral penetration | Undifferentiated limestone | 30 |  | 340
831 | Inis Oirr & Inis Meain, 6788 - 05 - 17 | 11.08.2017 | BH - 01 | 3.5 | 85 | 62.9 | 12.1 | 3.058328 | 3.391098 | Inis Oirr & Inis Meain, Co Galway | Single diametral penetration | Undifferentiated limestone | 30
832 | Inis Oirr & Inis Meain, 6788 - 05 - 17 | 11.08.2017 | BH - 01 | 5 | 110 | 63 | 14.3 | 3.602923 | 3.997806 | Inis Oirr & Inis Meain, Co Galway | Single diametral penetration | Undifferentiated limestone | 30
833 | Inis Oirr & Inis Meain, 6788 - 05 - 17 | 11.08.2017 | BH - 01 | 5.4 | 285 | 63.1 | 16.7 | 4.194283 | 4.657303 | Inis Oirr & Inis Meain, Co Galway | Single diametral penetration | Undifferentiated limestone | 30
834 | Inis Oirr & Inis Meain, 6788 - 05 - 17 | 11.08.2017 | BH - 03 | 1.5 | 155 | 63.2 | 13.7 | 3.429939 | 3.811295 | Inis Oirr & Inis Meain, Co Galway | Single diametral penetration | Undifferentiated limestone | 30 |  | 341
835 | Inis Oirr & Inis Meain, 6788 - 05 - 17 | 11.08.2017 | BH - 03 | 2.2 | 65 | 63.2 | 17 | 4.256129 | 4.729344 | Inis Oirr & Inis Meain, Co Galway | Single diametral penetration | Undifferentiated limestone | 30 |  | 342
836 | Inis Oirr & Inis Meain, 6788 - 05 - 17 | 11.08.2017 | BH - 03 | 2.4 | 200 | 63.1 | 12.9 | 3.239895 | 3.597557 | Inis Oirr & Inis Meain, Co Galway | Single diametral penetration | Undifferentiated limestone | 30
837 | Inis Oirr & Inis Meain, 6788 - 05 - 17 | 11.08.2017 | BH - 03 | 4.2 | 145 | 63.1 | 13 | 3.265011 | 3.625445 | Inis Oirr & Inis Meain, Co Galway | Single diametral penetration | Undifferentiated limestone | 30
838 | Inis Oirr & Inis Meain, 6788 - 05 - 17 | 11.08.2017 | BH - 03 | 4.9 | 55 | 63.1 | 10.8 | 2.712471 | 3.011908 | Inis Oirr & Inis Meain, Co Galway | Single diametral penetration | Undifferentiated limestone | 30
839 | Inis Oirr & Inis Meain, 6788 - 05 - 17 | 11.08.2017 | BH - 04 | 0.6 | 130 | 63.2 | 13.4 | 3.354831 | 3.727836 | Inis Oirr & Inis Meain, Co Galway | Single diametral penetration | Undifferentiated limestone | 30 |  | 343
840 | Inis Oirr & Inis Meain, 6788 - 05 - 17 | 11.08.2017 | BH - 04 | 1 | 80 | 63.1 | 15.3 | 3.842667 | 4.26687 | Inis Oirr & Inis Meain, Co Galway | Single diametral penetration | Undifferentiated limestone | 30 |  | 344
841 | Inis Oirr & Inis Meain, 6788 - 05 - 17 | 11.08.2017 | BH - 04 | 3.5 | 100 | 63.2 | 13.1 | 3.279723 | 3.644377 | Inis Oirr & Inis Meain, Co Galway | Single diametral penetration | Undifferentiated limestone | 30
842 | Inis Oirr & Inis Meain, 6788 - 05 - 17 | 11.08.2017 | BH - 04 | 6.5 | 55 | 63 | 3.8 | 0.95742 | 1.062354 | Inis Oirr & Inis Meain, Co Galway | Single diametral penetration | Undifferentiated limestone | 30
843 | Inis Oirr & Inis Meain, 6788 - 05 - 17 | 11.08.2017 | BH - 04 | 6.7 | 135 | 63.1 | 16 | 4.018475 | 4.462086 | Inis Oirr & Inis Meain, Co Galway | Single diametral penetration | Undifferentiated limestone | 30
844 | Inis Oirr & Inis Meain, 6788 - 05 - 17 | 11.08.2017 | BH - 04 | 6.9 | 80 | 63 | 15.2 | 3.82968 | 4.249416 | Inis Oirr & Inis Meain, Co Galway | Single diametral penetration | Undifferentiated limestone | 30
845 | Inis Oirr & Inis Meain, 6788 - 05 - 17 | 11.08.2017 | BH - 05 | 0.6 | 100 | 63 | 12.3 | 3.099017 | 3.438672 | Inis Oirr & Inis Meain, Co Galway | Single diametral penetration | Undifferentiated limestone | 30 |  | 345
846 | Inis Oirr & Inis Meain, 6788 - 05 - 17 | 11.08.2017 | BH - 05 | 1 | 140 | 62.9 | 9.6 | 2.426442 | 2.690458 | Inis Oirr & Inis Meain, Co Galway | Single diametral penetration | Undifferentiated limestone | 30 |  | 346
847 | Inis Oirr & Inis Meain, 6788 - 05 - 17 | 11.08.2017 | BH - 05 | 1.5 | 70 | 63.1 | 17.2 | 4.319861 | 4.796743 | Inis Oirr & Inis Meain, Co Galway | Single diametral penetration | Undifferentiated limestone | 30
848 | Inis Oirr & Inis Meain, 6788 - 05 - 17 | 11.08.2017 | BH - 05 | 2.8 | 95 | 63.1 | 18.1 | 4.5459 | 5.047735 | Inis Oirr & Inis Meain, Co Galway | Single diametral penetration | Undifferentiated limestone | 30
849 | Inis Oirr & Inis Meain, 6788 - 05 - 17 | 11.08.2017 | BH - 05 | 3.2 | 85 | 63 | 17.7 | 4.459562 | 4.948333 | Inis Oirr & Inis Meain, Co Galway | Single diametral penetration | Undifferentiated limestone | 30
850 | Inis Oirr & Inis Meain, 6788 - 05 - 17 | 11.08.2017 | BH - 06 | 6 | 75 | 63 | 18 | 4.535147 | 5.032203 | Inis Oirr & Inis Meain, Co Galway | Single diametral penetration | Undifferentiated limestone | 30 |  | 347
851 | Inis Oirr & Inis Meain, 6788 - 05 - 17 | 11.08.2017 | BH - 06 | 9.3 | 135 | 63.4 | 6.3 | 1.567336 | 1.744077 | Inis Oirr & Inis Meain, Co Galway | Single diametral penetration | Undifferentiated limestone | 30
852 | Inis Oirr & Inis Meain, 6788 - 05 - 17 | 11.08.2017 | BH - 06 | 9.7 | 40 | 63.3 | 12.8 | 3.194497 | 3.552203 | Inis Oirr & Inis Meain, Co Galway | Single diametral penetration | Undifferentiated limestone | 30
853 | Inis Oirr & Inis Meain, 6788 - 05 - 17 | 11.08.2017 | BH - 06 | 12 | 125 | 63.4 | 12.2 | 3.035158 | 3.377419 | Inis Oirr & Inis Meain, Co Galway | Single diametral penetration | Undifferentiated limestone | 30
854 | Inis Oirr & Inis Meain, 6788 - 05 - 17 | 11.08.2017 | BH - 06 | 12.4 | 105 | 63.4 | 18.7 | 4.65225 | 5.176864 | Inis Oirr & Inis Meain, Co Galway | Single diametral penetration | Undifferentiated limestone | 30
855 | Inis Oirr & Inis Meain, 6788 - 05 - 17 | 11.08.2017 | BH - 07 | 8.3 | 40 | 63.2 | 12.4 | 3.10447 | 3.449639 | Inis Oirr & Inis Meain, Co Galway | Single diametral penetration | Undifferentiated limestone | 30 |  | 348
856 | Inis Oirr & Inis Meain, 6788 - 05 - 17 | 11.08.2017 | BH - 07 | 8.7 | 65 | 63.4 | 14.7 | 3.657117 | 4.069513 | Inis Oirr & Inis Meain, Co Galway | Single diametral penetration | Undifferentiated limestone | 30 |  | 349
857 | Inis Oirr & Inis Meain, 6788 - 05 - 17 | 11.08.2017 | BH - 07 | 9.6 | 95 | 63.3 | 17.2 | 4.292606 | 4.773272 | Inis Oirr & Inis Meain, Co Galway | Single diametral penetration | Undifferentiated limestone | 30
858 | Inis Oirr & Inis Meain, 6788 - 05 - 17 | 11.08.2017 | BH - 07 | 10 | 90 | 63.3 | 12.9 | 3.219454 | 3.579954 | Inis Oirr & Inis Meain, Co Galway | Single diametral penetration | Undifferentiated limestone | 30
859 | Inis Oirr & Inis Meain, 6788 - 05 - 17 | 11.08.2017 | BH - 07 | 10.5 | 145 | 63.3 | 15.1 | 3.768509 | 4.190489 | Inis Oirr & Inis Meain, Co Galway | Single diametral penetration | Undifferentiated limestone | 30
860 | Inis Oirr & Inis Meain, 6788 - 05 - 17 | 11.08.2017 | BH - 08 | 1.2 | 30 | 63.3 | 9 | 2.246131 | 2.497642 | Inis Oirr & Inis Meain, Co Galway | Single diametral penetration | Undifferentiated limestone | 30 |  | 350
861 | Inis Oirr & Inis Meain, 6788 - 05 - 17 | 11.08.2017 | BH - 08 | 2.3 | 50 | 63.2 | 16.7 | 4.181021 | 4.645885 | Inis Oirr & Inis Meain, Co Galway | Single diametral penetration | Undifferentiated limestone | 30 |  | 351
862 | Inis Oirr & Inis Meain, 6788 - 05 - 17 | 11.08.2017 | BH - 08 | 2.7 | 70 | 63.4 | 18.1 | 4.50298 | 5.010761 | Inis Oirr & Inis Meain, Co Galway | Single diametral penetration | Undifferentiated limestone | 30 |  | 352
863 | Inis Oirr & Inis Meain, 6788 - 05 - 17 | 11.08.2017 | BH - 08 | 14.7 | 135 | 63.2 | 16.9 | 4.231093 | 4.701525 | Inis Oirr & Inis Meain, Co Galway | Single diametral penetration | Undifferentiated limestone | 30
864 | Dublin Airport Rotary Core Airside, 6734-03-17 | 25.08.2017 | BH08 | 12.39-12.57 | 55 | 62.5 | 16.2 | 4.1472 | 4.585265 | Swords, Co Dublin | Single diametral penetration | Calcareous shale, limestone conglomerate | 67 |  | 353
865 | Dublin Airport Rotary Core Airside, 6734-03-17 | 25.08.2017 | BH08 | 13.70-13.83 | 180 | 62.8 | 13 | 3.29628 | 3.652325 | Swords, Co Dublin | Single diametral penetration | Calcareous shale, limestone conglomerate | 67 |  | 354
866 | Dublin Airport Rotary Core Airside, 6734-03-17 | 25.08.2017 | BH08 | 14.39-14.54 | 85 | 62.9 | 12.1 | 3.058328 | 3.391098 | Swords, Co Dublin | Single diametral penetration | Calcareous shale, limestone conglomerate | 67 |  | 355
867 | Dublin Airport Rotary Core Airside, 6734-03-17 | 25.08.2017 | BH08 | 15.28-15.50 | 110 | 63 | 14.3 | 3.602923 | 3.997806 | Swords, Co Dublin | Single diametral penetration | Calcareous shale, limestone conglomerate | 67 |  | 356
868 | Dublin Airport Rotary Core Airside, 6734-03-17 | 25.08.2017 | BH08 | 16.22-16.40 | 285 | 63.1 | 16.7 | 4.194283 | 4.657303 | Swords, Co Dublin | Single diametral penetration | Calcareous shale, limestone conglomerate | 67 |  | 357
869 | Dublin Airport Rotary Core Airside, 6734-03-17 | 25.08.2017 | BH08 | 16.66-16.73 | 155 | 63.2 | 13.7 | 3.429939 | 3.811295 | Swords, Co Dublin | Single diametral penetration | Calcareous shale, limestone conglomerate | 67 |  | 358
870 | Dublin Airport Rotary Core Airside, 6734-03-17 | 25.08.2017 | BH08 | 18.20-18.36 | 65 | 63.2 | 17 | 4.256129 | 4.729344 | Swords, Co Dublin | Single diametral penetration | Calcareous shale, limestone conglomerate | 67
871 | Dublin Airport Rotary Core Airside, 6734-03-17 | 25.08.2017 | BH08 | 18.80-18.89 | 200 | 63.1 | 12.9 | 3.239895 | 3.597557 | Swords, Co Dublin | Single diametral penetration | Calcareous shale, limestone conglomerate | 67
872 | Dublin Airport Rotary Core Airside, 6734-03-17 | 25.08.2017 | BH08 | 20.20-20.27 | 145 | 63.1 | 13 | 3.265011 | 3.625445 | Swords, Co Dublin | Single diametral penetration | Calcareous shale, limestone conglomerate | 67
873 | Dublin Airport Rotary Core Airside, 6734-03-17 | 25.08.2017 | BH08 | 20.80-20.97 | 55 | 63.1 | 10.8 | 2.712471 | 3.011908 | Swords, Co Dublin | Single diametral penetration | Calcareous shale, limestone conglomerate | 67
874 | Dublin Airport Rotary Core Airside, 6734-03-17 | 25.08.2017 | BH08 | 21.82-21.94 | 130 | 63.2 | 13.4 | 3.354831 | 3.727836 | Swords, Co Dublin | Single diametral penetration | Calcareous shale, limestone conglomerate | 67
875 | Dublin Airport Rotary Core Airside, 6734-03-17 | 25.08.2017 | BH08 | 23.12-23.22 | 80 | 63.1 | 15.3 | 3.842667 | 4.26687 | Swords, Co Dublin | Single diametral penetration | Calcareous shale, limestone conglomerate | 67
876 | Dublin Airport Rotary Core Airside, 6734-03-17 | 25.08.2017 | BH08 | 23.60-24.23 | 100 | 63.2 | 13.1 | 3.279723 | 3.644377 | Swords, Co Dublin | Single diametral penetration | Calcareous shale, limestone conglomerate | 67
877 | Dublin Airport Rotary Core Airside, 6734-03-17 | 25.08.2017 | BH08 | 24.75-25.15 | 55 | 63 | 3.8 | 0.95742 | 1.062354 | Swords, Co Dublin | Single diametral penetration | Calcareous shale, limestone conglomerate | 67
878 | Dublin Airport Rotary Core Airside, 6734-03-17 | 25.08.2017 | BH08 | 24.50-25.17 | 135 | 63.1 | 16 | 4.018475 | 4.462086 | Swords, Co Dublin | Single diametral penetration | Calcareous shale, limestone conglomerate | 67
879 | Dublin Airport Rotary Core Airside, 6734-03-17 | 25.08.2017 | BH09 | 11.60-11.70 | 80 | 63 | 15.2 | 3.82968 | 4.249416 | Swords, Co Dublin | Single diametral penetration | Calcareous shale, limestone conglomerate | 67 |  | 359
880 | Dublin Airport Rotary Core Airside, 6734-03-17 | 25.08.2017 | BH09 | 12.30-12.47 | 100 | 63 | 12.3 | 3.099017 | 3.438672 | Swords, Co Dublin | Single diametral penetration | Calcareous shale, limestone conglomerate | 67 |  | 360
881 | Dublin Airport Rotary Core Airside, 6734-03-17 | 25.08.2017 | BH09 | 13.80-14.20 | 140 | 62.9 | 9.6 | 2.426442 | 2.690458 | Swords, Co Dublin | Single diametral penetration | Calcareous shale, limestone conglomerate | 67 |  | 361
882 | Dublin Airport Rotary Core Airside, 6734-03-17 | 25.08.2017 | BH09 | 14.35-14.44 | 70 | 63.1 | 17.2 | 4.319861 | 4.796743 | Swords, Co Dublin | Single diametral penetration | Calcareous shale, limestone conglomerate | 67 |  | 362
883 | Dublin Airport Rotary Core Airside, 6734-03-17 | 25.08.2017 | BH09 | 15.30-15.43 | 95 | 63.1 | 18.1 | 4.5459 | 5.047735 | Swords, Co Dublin | Single diametral penetration | Calcareous shale, limestone conglomerate | 67 |  | 363
884 | Dublin Airport Rotary Core Airside, 6734-03-17 | 25.08.2017 | BH09 | 15.90-16.27 | 85 | 63 | 17.7 | 4.459562 | 4.948333 | Swords, Co Dublin | Single diametral penetration | Calcareous shale, limestone conglomerate | 67 |  | 364
885 | Dublin Airport Rotary Core Airside, 6734-03-17 | 25.08.2017 | BH09 | 16.80-16.88 | 75 | 63 | 18 | 4.535147 | 5.032203 | Swords, Co Dublin | Single diametral penetration | Calcareous shale, limestone conglomerate | 67 |  | 365
886 | Dublin Airport Rotary Core Airside, 6734-03-17 | 25.08.2017 | BH09 | 18.03-18.30 | 135 | 63.4 | 6.3 | 1.567336 | 1.744077 | Swords, Co Dublin | Single diametral penetration | Calcareous shale, limestone conglomerate | 67
887 | Dublin Airport Rotary Core Airside, 6734-03-17 | 25.08.2017 | BH09 | 18.70-19.40 | 40 | 63.3 | 12.8 | 3.194497 | 3.552203 | Swords, Co Dublin | Single diametral penetration | Calcareous shale, limestone conglomerate | 67
888 | Dublin Airport Rotary Core Airside, 6734-03-17 | 25.08.2017 | BH09 | 19.84-19.92 | 125 | 63.4 | 12.2 | 3.035158 | 3.377419 | Swords, Co Dublin | Single diametral penetration | Calcareous shale, limestone conglomerate | 67
889 | Dublin Airport Rotary Core Airside, 6734-03-17 | 25.08.2017 | BH09 | 20.84-20.95 | 105 | 63.4 | 18.7 | 4.65225 | 5.176864 | Swords, Co Dublin | Single diametral penetration | Calcareous shale, limestone conglomerate | 67
890 | Dublin Airport Rotary Core Airside, 6734-03-17 | 25.08.2017 | BH09 | 21.33-21.70 | 40 | 63.2 | 12.4 | 3.10447 | 3.449639 | Swords, Co Dublin | Single diametral penetration | Calcareous shale, limestone conglomerate | 67
891 | Dublin Airport Rotary Core Airside, 6734-03-17 | 25.08.2017 | BH09 | 21.70-22.41 | 65 | 63.4 | 14.7 | 3.657117 | 4.069513 | Swords, Co Dublin | Single diametral penetration | Calcareous shale, limestone conglomerate | 67
892 | Dublin Airport Rotary Core Airside, 6734-03-17 | 25.08.2017 | BH09 | 22.80-22.98 | 95 | 63.3 | 17.2 | 4.292606 | 4.773272 | Swords, Co Dublin | Single diametral penetration | Calcareous shale, limestone conglomerate | 67
893 | Dublin Airport Rotary Core Airside, 6734-03-17 | 25.08.2017 | BH09 | 23.28-23.98 | 90 | 63.3 | 12.9 | 3.219454 | 3.579954 | Swords, Co Dublin | Single diametral penetration | Calcareous shale, limestone conglomerate | 67
894 | Dublin Airport Rotary Core Airside, 6734-03-17 | 25.08.2017 | BH09 | 24.46-25.00 | 145 | 63.3 | 15.1 | 3.768509 | 4.190489 | Swords, Co Dublin | Single diametral penetration | Calcareous shale, limestone conglomerate | 67
895 | Dublin Airport Rotary Core Airside, 6734-03-17 | 25.08.2017 | BH09 | 25.24-25.50 | 30 | 63.3 | 9 | 2.246131 | 2.497642 | Swords, Co Dublin | Single diametral penetration | Calcareous shale, limestone conglomerate | 67
896 | Dublin Airport Rotary Core Airside, 6734-03-17 | 25.08.2017 | BH10 | 16.30-16.41 | 50 | 63.2 | 16.7 | 4.181021 | 4.645885 | Swords, Co Dublin | Single diametral penetration | Calcareous shale, limestone conglomerate | 67
897 | Dublin Airport Rotary Core Airside, 6734-03-17 | 25.08.2017 | BH10 | 17.50-17.56 | 70 | 63.4 | 18.1 | 4.50298 | 5.010761 | Swords, Co Dublin | Single diametral penetration | Calcareous shale, limestone conglomerate | 67
898 | Dublin Airport Rotary Core Airside, 6734-03-17 | 25.08.2017 | BH11 | 21.98-22.10 | 135 | 63.2 | 16.9 | 4.231093 | 4.701525 | Swords, Co Dublin | Single diametral penetration | Calcareous shale, limestone conglomerate | 67
899 | Aldi - Tramore | 25.08.2017 | BH04 | 11.45 - 11.55 | 50 | 62.1 | 5.7 | 1.478059 | 1.62947 | Tramore, Co Waterford | Single diametral penetration | Dark grey shales &amp;& siltstones | 8
900 | Aldi - Tramore | 25.08.2017 | BH04 | 14.39-14.54 | 55 | 61.7 | 5.8 | 1.523553 | 1.674748 | Tramore, Co Waterford | Single diametral penetration | Dark grey shales &amp;& siltstones | 8
901 | Dublin Airport Rotary Core Airside, 6734-03-17 | 22.09.2017 | BH - 10 | 18.00 - 18.12 | 75 | 63.1 | 11 | 2.762702 | 3.067684 | Swords, Co Dublin | Single diametral penetration | Calcareous shale, limestone conglomerate | 67 |  | 366
902 | Dublin Airport Rotary Core Airside, 6734-03-17 | 22.09.2017 | BH - 10 | 19.00 - 19.15 | 120 | 63.1 | 7.4 | 1.858545 | 2.063715 | Swords, Co Dublin | Single diametral penetration | Calcareous shale, limestone conglomerate | 67 |  | 367
903 | Dublin Airport Rotary Core Airside, 6734-03-17 | 22.09.2017 | BH - 10 | 20.80 - 20.92 | 85 | 63.1 | 9 | 2.260392 | 2.509924 | Swords, Co Dublin | Single diametral penetration | Calcareous shale, limestone conglomerate | 67
904 | Dublin Airport Rotary Core Airside, 6734-03-17 | 22.09.2017 | BH - 10 | 21.60 - 21.77 | 100 | 63.1 | 6 | 1.506928 | 1.673282 | Swords, Co Dublin | Single diametral penetration | Calcareous shale, limestone conglomerate | 67
905 | Dublin Airport Rotary Core Airside, 6734-03-17 | 22.09.2017 | BH - 10 | 22.50 - 22.61 | 85 | 63.1 | 5.55 | 1.393908 | 1.547786 | Swords, Co Dublin | Single diametral penetration | Calcareous shale, limestone conglomerate | 67
906 | Dublin Airport Rotary Core Airside, 6734-03-17 | 22.09.2017 | BH - 10 | 23.50 - 23.61 | 70 | 63.2 | 10.9 | 2.72893 | 3.032344 | Swords, Co Dublin | Single diametral penetration | Calcareous shale, limestone conglomerate | 67
907 | Dublin Airport Rotary Core Airside, 6734-03-17 | 22.09.2017 | BH - 10 | 24.88 - 25.00 | 100 | 63.1 | 11 | 2.762702 | 3.067684 | Swords, Co Dublin | Single diametral penetration | Calcareous shale, limestone conglomerate | 67
908 | Finglas Heritage Site Environmental SI - ESB | 22.09.2017 | RC - 01 | 8.46 - 8.54 | 70 | 63.2 | 3.74 | 0.9363483 | 1.040456 | Finglas, Co Dublin | Single diametral penetration | Dark limestone &amp;& shale (`calp) | 60
909 | Finglas Heritage Site Environmental SI - ESB | 22.09.2017 | RC - 01 | 10.20 - 10.39 | 185 | 63.3 | 13.5 | 3.369197 | 3.746464 | Finglas, Co Dublin | Single diametral penetration | Dark limestone &amp;& shale (`calp) | 60
910 | Finglas Heritage Site Environmental SI - ESB | 22.09.2017 | RC - 02 | 9.10 - 9.23 | 115 | 62.9 | 5.75 | 1.453338 | 1.611472 | Finglas, Co Dublin | Single diametral penetration | Dark limestone &amp;& shale (`calp) | 60 |  | 369
911 | Finglas Heritage Site Environmental SI - ESB | 22.09.2017 | RC - 02 | 10.35 - 10.44 | 85 | 62.9 | 3.54 | 0.8947505 | 0.9921064 | Finglas, Co Dublin | Single diametral penetration | Dark limestone &amp;& shale (`calp) | 60 |  | 369
912 | Finglas Heritage Site Environmental SI - ESB | 22.09.2017 | RC - 03 | 7.86 - 7.94 | 70 | 63.3 | 8 | 1.996561 | 2.220127 | Finglas, Co Dublin | Single diametral penetration | Dark limestone &amp;& shale (`calp) | 60 |  | 370
913 | Finglas Heritage Site Environmental SI - ESB | 22.09.2017 | RC - 03 | 9.00 - 9.12 | 110 | 63.2 | 9.7 | 2.428497 | 2.698508 | Finglas, Co Dublin | Single diametral penetration | Dark limestone &amp;& shale (`calp) | 60 |  | 370
914 | Central Plaza, 7001-08-17 | 28.09.2017 | BH - 02A | 1.47 - 1.59 | 90 | 93.5 | 16.9 | 1.933141 | 2.562077 | Dublin 2 | Single diametral penetration | Dark limestone &amp;& shale (`calp) | 10 |  | 372
915 | Central Plaza, 7001-08-17 | 28.09.2017 | BH - 02A | 2.25 - 2.31 | 55 | 93.3 | 4.15 | 0.4767435 | 0.6312408 | Dublin 2 | Single diametral penetration | Dark limestone &amp;& shale (`calp) | 10 |  | 373
916 | Central Plaza, 7001-08-17 | 28.09.2017 | BH - 03 | 0.60 - 0.72 | 110 | 93.7 | 23 | 2.619682 | 3.475321 | Dublin 2 | Single diametral penetration | Dark limestone &amp;& shale (`calp) | 10
917 | Central Plaza, 7001-08-17 | 28.09.2017 | BH - 04 | 0.96 - 1.01 | 70 | 93.5 | 18.9 | 2.161915 | 2.865282 | Dublin 2 | Single diametral penetration | Dark limestone &amp;& shale (`calp) | 10 |  | 374
918 | Central Plaza, 7001-08-17 | 28.09.2017 | BH - 04 | 1.59 - 1.77 | 180 | 93.3 | 33.6 | 3.859899 | 5.110769 | Dublin 2 | Single diametral penetration | Dark limestone &amp;& shale (`calp) | 10 |  | 374
919 | Central Plaza, 7001-08-17 | 28.09.2017 | BH - 05 | 1.62 - 1.72 | 50 | 90 | 23.3 | 2.876543 | 3.747516 | Dublin 2 | Single diametral penetration | Dark limestone &amp;& shale (`calp) | 10
920 | Central Plaza, 7001-08-17 | 28.09.2017 | BH - 05 | 2.60 - 2.67 | 70 | 93.7 | 21.8 | 2.483003 | 3.294 | Dublin 2 | Single diametral penetration | Dark limestone &amp;& shale (`calp) | 10
921 | Central Plaza, 7001-08-17 | 28.09.2017 | BH - 06 | 3.66 - 3.73 | 75 | 92.1 | 5.8 | 0.6837679 | 0.9000965 | Dublin 2 | Single diametral penetration | Dark limestone &amp;& shale (`calp) | 10
922 | Central Plaza, 7001-08-17 | 28.09.2017 | BH - 08 | 3.24 - 3.30 | 50 | 82.1 | 3.04 | 0.4510111 | 0.5637742 | Dublin 2 | Single diametral penetration | Dark limestone &amp;& shale (`calp) | 10
923 | Clerys of O'Connell Street | 28.09.2017 | BH - 01 | 11.90 - 11.95 | 50 | 62.8 | 10.6 | 2.687736 | 2.97805 | Dublin 1 | Single diametral penetration | Dark limestone &amp;& shale (`calp) | 5 |  | 375
924 | Clerys of O'Connell Street | 28.09.2017 | BH - 01 | 12.24 - 12.43 | 185 | 62.7 | 15.8 | 4.019037 | 4.449958 | Dublin 1 | Single diametral penetration | Dark limestone &amp;& shale (`calp) | 5 |  | 376
925 | Clerys of O'Connell Street | 28.09.2017 | BH - 02 | 10.90 - 11.00 | 90 | 101.6 | 18.7 | 1.811566 | 2.492412 | Dublin 1 | Single diametral penetration | Dark limestone &amp;& shale (`calp) | 5 |  | 377
926 | Clerys of O'Connell Street | 28.09.2017 | BH - 03 | 13.50 - 13.57 | 60 | 62.9 | 19 | 4.802333 | 5.324865 | Dublin 1 | Single diametral penetration | Dark limestone &amp;& shale (`calp) | 5 |  | 379
927 | Clerys of O'Connell Street | 28.09.2017 | BH - 03 | 14.87 - 14.97 | 75 | 62.9 | 26 | 6.571614 | 7.286657 | Dublin 1 | Single diametral penetration | Dark limestone &amp;& shale (`calp) | 5 |  | 380
928 | Clerys of O'Connell Street | 28.09.2017 | BH - 04 | 13.21 - 13.27 | 35 | 63.2 | 7 | 1.752524 | 1.947377 | Dublin 1 | Single diametral penetration | Dark limestone &amp;& shale (`calp) | 5 |  | 380
929 | Clerys of O'Connell Street | 28.09.2017 | BH - 04 | 14.91 - 14.99 | 65 | 63.4 | 5.75 | 1.430505 | 1.591816 | Dublin 1 | Single diametral penetration | Dark limestone &amp;& shale (`calp) | 5 |  | 381
930 | Ecocem Bridge, 6905 - 06 - 17 | 28.09.2017 | BH - 01 | 39.9 | 37 | 61 | 1.6 | 0.4299919 | 0.4702429 | East Point Business Park, Dublin | Single diametral penetration | Dark limestone &amp;& shale (`calp) | 5 |  | 385
931 | Ecocem Bridge, 6905 - 06 - 17 | 28.09.2017 | BH - 02 | 32.6 | 125 | 60.7 | 18 | 4.885344 | 5.330814 | East Point Business Park, Dublin | Single diametral penetration | Dark limestone &amp;& shale (`calp) | 5 |  | 386
932 | Brennanstown Road | 08.11.2017 | BH - 01 | 5.20 - 5.40 | 160 | 63 | 3.7 | 0.9322247 | 1.034397 | Dublin 18 | Single diametral penetration | Pale grey fine to coarse-grained granite | 80 |  | 387
933 | Brennanstown Road | 08.11.2017 | BH - 02 | 4.40 - 4.50 | 85 | 63.1 | 2.5 | 0.6278867 | 0.697201 | Dublin 18 | Single diametral penetration | Pale grey fine to coarse-grained granite | 80
934 | Brennanstown Road | 08.11.2017 | BH - 03 | 2.35 - 2.45 | 90 | 63.1 | 3.1 | 0.7785795 | 0.8645292 | Dublin 18 | Single diametral penetration | Pale grey fine to coarse-grained granite | 80 |  | 388
935 | Brennanstown Road | 08.11.2017 | BH - 04 | 3.50 - 3.56 | 65 | 62.9 | 3.2 | 0.8088141 | 0.8968194 | Dublin 18 | Single diametral penetration | Pale grey fine to coarse-grained granite | 80 |  | 389
936 | Brennanstown Road | 08.11.2017 | BH - 05 | 6.98 - 7.08 | 90 | 63.1 | 0.5 | 0.1255773 | 0.1394402 | Dublin 18 | Single diametral penetration | Pale grey fine to coarse-grained granite | 80 |  | 390
937 | Brennanstown Road | 08.11.2017 | BH - 06 | 3.90 - 4.02 | 100 | 63.1 | 1.1 | 0.2762702 | 0.3067684 | Dublin 18 | Single diametral penetration | Pale grey fine to coarse-grained granite | 80 |  | 391
938 | CRH Belgard (Belgard Castle), 7047 - 08 - 17 | 08.11.2017 | BH - 01 | 7.33 - 7.53 | 180 | 63.1 | 3.1 | 0.7785795 | 0.8645292 | Clondalkin, Co Dublin | Single diametral penetration | Dark limestone &amp;& shale (`calp) | 115 |  | 392
939 | CRH Belgard (Belgard Castle), 7047 - 08 - 17 | 08.11.2017 | BH - 02 | 5.90 - 6.03 | 100 | 63.1 | 19 | 4.771939 | 5.298728 | Clondalkin, Co Dublin | Single diametral penetration | Dark limestone &amp;& shale (`calp) | 115 |  | 393
940 | CRH Belgard (Belgard Castle), 7047 - 08 - 17 | 08.11.2017 | BH - 04 | 2.50 - 2.62 | 85 | 63.1 | 5.9 | 1.481813 | 1.645394 | Clondalkin, Co Dublin | Single diametral penetration | Dark limestone &amp;& shale (`calp) | 115 |  | 394
941 | CRH Belgard (Belgard Castle), 7047 - 08 - 17 | 08.11.2017 | BH - 05 | 2.34 - 2.40 | 50 | 63 | 13.6 | 3.426556 | 3.802109 | Clondalkin, Co Dublin | Single diametral penetration | Dark limestone &amp;& shale (`calp) | 115 |  | 395
942 | CRH Belgard (Belgard Castle), 7047 - 08 - 17 | 08.11.2017 | BH - 06 | 5.40 - 5.53 | 85 | 63.1 | 6.9 | 1.732967 | 1.924275 | Clondalkin, Co Dublin | Single diametral penetration | Dark limestone &amp;& shale (`calp) | 115 |  | 396
943 | CRH Belgard (Belgard Castle), 7047 - 08 - 17 | 08.11.2017 | BH - 07 | 3.90 - 3.98 | 80 | 63.1 | 13.1 | 3.290126 | 3.653333 | Clondalkin, Co Dublin | Single diametral penetration | Dark limestone &amp;& shale (`calp) | 115 |  | 397
944 | CRH Belgard (Belgard Castle), 7047 - 08 - 17 | 08.11.2017 | BH - 08 | 4.49 - 4.62 | 105 | 63 | 22 | 5.542958 | 6.15047 | Clondalkin, Co Dublin | Single diametral penetration | Dark limestone &amp;& shale (`calp) | 115 |  | 398
945 | CRH Belgard (Belgard Castle), 7047 - 08 - 17 | 08.11.2017 | BH - 09 | 2.56 - 2.62 | 75 | 63.1 | 11 | 2.762702 | 3.067684 | Clondalkin, Co Dublin | Single diametral penetration | Dark limestone &amp;& shale (`calp) | 115 |  | 399
946 | CRH Belgard (Belgard Castle), 7047 - 08 - 17 | 08.11.2017 | BH - 10 | 2.40 - 2.54 | 90 | 63 | 11.2 | 2.821869 | 3.131149 | Clondalkin, Co Dublin | Single diametral penetration | Dark limestone &amp;& shale (`calp) | 115 |  | 400
947 | 79 - 80 Talbot Street, 7135 - 09 - 17 | 29.11.2017 | BH - 01 | 22.4 | 69 | 63 | 22.2 | 5.593348 | 6.206384 | Dublin 1 | Single diametral penetration | Dark limestone &amp;& shale (`calp) | 4
948 | 79 - 80 Talbot Street, 7135 - 09 - 17 | 29.11.2017 | BH - 02 | 18.2 | 31 | 62.5 | 0.14 | 0.03584 | 0.03962575 | Dublin 1 | Single diametral penetration | Dark limestone &amp;& shale (`calp) | 4 |  | 401
949 | 79 - 80 Talbot Street, 7135 - 09 - 17 | 29.11.2017 | BH - 02 | 18.55 | 40 | 62.8 | 0.22 | 0.0557832 | 0.06180858 | Dublin 1 | Single diametral penetration | Dark limestone &amp;& shale (`calp) | 4 |  | 402
950 | 79 - 80 Talbot Street, 7135 - 09 - 17 | 29.11.2017 | BH - 02 | 19.2 | 99 | 62.9 | 11.7 | 2.957226 | 3.278996 | Dublin 1 | Single diametral penetration | Dark limestone &amp;& shale (`calp) | 4 |  | 403
951 | 79 - 80 Talbot Street, 7135 - 09 - 17 | 29.11.2017 | BH - 02 | 22.17 | 103.5 | 63 | 26.6 | 6.70194 | 7.436478 | Dublin 1 | Single diametral penetration | Dark limestone &amp;& shale (`calp) | 4
952 | 79 - 80 Talbot Street, 7135 - 09 - 17 | 29.11.2017 | BH - 02 | 23.8 | 37.5 | 62.8 | 6.1 | 1.546716 | 1.713783 | Dublin 1 | Single diametral penetration | Dark limestone &amp;& shale (`calp) | 4
953 | 79 - 80 Talbot Street, 7135 - 09 - 17 | 29.11.2017 | BH - 02 | 26 | 75.5 | 63 | 29.5 | 7.432603 | 8.247222 | Dublin 1 | Single diametral penetration | Dark limestone &amp;& shale (`calp) | 4
954 | 79 - 80 Talbot Street, 7135 - 09 - 17 | 29.11.2017 | BH - 02 | 27 | 60 | 63.1 | 5.8 | 1.456697 | 1.617506 | Dublin 1 | Single diametral penetration | Dark limestone &amp;& shale (`calp) | 4
955 | Leixlip Harris Field | 29.11.2017 | RC - 204 | 4.70 - 4.98 | 40 | 63.2 | 8.6 | 2.1531 | 2.392492 | Leixlip, Co Kildare | Single diametral penetration | Dark limestone &amp;& shale (`calp) | 57 |  | 405
956 | Clyde House DB6, 7214 - 11 - 17 | 21.12.2017 | BH - 101 | 2.3 | 100 | 63.1 | 18 | 4.520784 | 5.019847 | Dublin 15 | Single diametral penetration | Calcareous shale, limestone conglomerate | 76 |  | 406
957 | Clyde House DB6, 7214 - 11 - 17 | 21.12.2017 | BH - 101 | 3.49 | 60 | 63.2 | 7.4 | 1.852668 | 2.058656 | Dublin 15 | Single diametral penetration | Calcareous shale, limestone conglomerate | 76 |  | 407
958 | Clyde House DB6, 7214 - 11 - 17 | 21.12.2017 | BH - 101 | 3.77 | 75 | 63.2 | 9.8 | 2.453533 | 2.726328 | Dublin 15 | Single diametral penetration | Calcareous shale, limestone conglomerate | 76
959 | Clyde House DB6, 7214 - 11 - 17 | 21.12.2017 | BH - 101 | 3.97 | 135 | 63.1 | 10.1 | 2.536662 | 2.816692 | Dublin 15 | Single diametral penetration | Calcareous shale, limestone conglomerate | 76
960 | Clyde House DB6, 7214 - 11 - 17 | 21.12.2017 | BH - 102 | 3.92 | 95 | 101.7 | 10.8 | 1.044196 | 1.437275 | Dublin 15 | Single diametral penetration | Calcareous shale, limestone conglomerate | 76
961 | Clyde House DB6, 7214 - 11 - 17 | 21.12.2017 | BH - 104 | 4.06 | 100 | 101.8 | 12.1 | 1.167589 | 1.607829 | Dublin 15 | Single diametral penetration | Calcareous shale, limestone conglomerate | 76
962 | Clyde House DB6, 7214 - 11 - 17 | 21.12.2017 | BH - 104 | 5.05 | 160 | 101.6 | 3.2 | 0.3100006 | 0.426509 | Dublin 15 | Single diametral penetration | Calcareous shale, limestone conglomerate | 76
963 | Clyde House DB6, 7214 - 11 - 17 | 21.12.2017 | BH - 105 | 4.8 | 75 | 101.6 | 5.8 | 0.5618761 | 0.7730476 | Dublin 15 | Single diametral penetration | Calcareous shale, limestone conglomerate | 76 |  | 408
964 | Clyde House DB6, 7214 - 11 - 17 | 21.12.2017 | BH - 105 | 2.85 | 105 | 101.5 | 8.8 | 0.8541823 | 1.174691 | Dublin 15 | Single diametral penetration | Calcareous shale, limestone conglomerate | 76 |  | 408
965 | Clyde House DB6, 7214 - 11 - 17 | 21.12.2017 | BH - 106 | 3.72 | 180 | 101.6 | 27 | 2.61563 | 3.59867 | Dublin 15 | Single diametral penetration | Calcareous shale, limestone conglomerate | 76
966 | Clyde House DB6, 7214 - 11 - 17 | 21.12.2017 | BH - 106 | 4.7 | 145 | 101.8 | 11.5 | 1.109692 | 1.528102 | Dublin 15 | Single diametral penetration | Calcareous shale, limestone conglomerate | 76
967 | Clyde House DB6, 7214 - 11 - 17 | 21.12.2017 | BH - 106 | 5 | 155 | 101.3 | 13.1 | 1.276593 | 1.754043 | Dublin 15 | Single diametral penetration | Calcareous shale, limestone conglomerate | 76
968 | Clyde House DB6, 7214 - 11 - 17 | 21.12.2017 | BH - 103 | 3.18 | 65 | 63.2 | 9.7 | 2.428497 | 2.698508 | Dublin 15 | Single diametral penetration | Calcareous shale, limestone conglomerate | 76
969 | Clyde House DB6, 7214 - 11 - 17 | 21.12.2017 | BH - 103 | 4.22 | 95 | 63.2 | 14.2 | 3.555119 | 3.950394 | Dublin 15 | Single diametral penetration | Calcareous shale, limestone conglomerate | 76
970 | N51 Slane | 05.01.2018 | HC - 02 | 1.2 | 45 | 63.1 | 5.8 | 1.456697 | 1.617506 | Slane, Co Meath | Single diametral penetration | Dark limestone &amp;& shale (`Calp) | 60 |  | 409
971 | N51 Slane | 05.01.2018 | HC - 03 | 1 | 230 | 63.2 | 12 | 3.004326 | 3.338361 | Slane, Co Meath | Single diametral penetration | Dark limestone &amp;& shale (`Calp) | 60
972 | N51 Slane | 05.01.2018 | HC - 05 | 2.2 | 165 | 63.2 | 14.8 | 3.705336 | 4.117312 | Slane, Co Meath | Single diametral penetration | Dark limestone &amp;& shale (`Calp) | 60
973 | N51 Slane | 05.01.2018 | HC - 06 | 2.2 | 45 | 63.3 | 10.8 | 2.695357 | 2.997171 | Slane, Co Meath | Single diametral penetration | Dark limestone &amp;& shale (`Calp) | 60 |  | 410
974 | N51 Slane | 05.01.2018 | HC - 08 | 1.8 | 195 | 63.2 | 19.7 | 4.932102 | 5.480476 | Slane, Co Meath | Single diametral penetration | Dark limestone &amp;& shale (`Calp) | 60
975 | N51 Slane | 05.01.2018 | HC - 09 | 1.3 | 60 | 63.2 | 10.4 | 2.603749 | 2.893246 | Slane, Co Meath | Single diametral penetration | Dark limestone &amp;& shale (`Calp) | 60 |  | 411
976 | N51 Slane | 05.01.2018 | HC - 10 | 1 | 40 | 63.1 | 17.9 | 4.495669 | 4.991959 | Slane, Co Meath | Single diametral penetration | Dark limestone &amp;& shale (`Calp) | 60
977 | N51 Slane | 05.01.2018 | HC - 11 | 0.6 | 65 | 63.3 | 10.2 | 2.545615 | 2.830661 | Slane, Co Meath | Single diametral penetration | Dark limestone &amp;& shale (`Calp) | 60
978 | N51 Slane | 05.01.2018 | HC - 12 | 1 | 35 | 63.3 | 12.7 | 3.16954 | 3.524451 | Slane, Co Meath | Single diametral penetration | Dark limestone &amp;& shale (`Calp) | 60
979 | N51 Slane | 05.01.2018 | HC - 12 | 2 | 125 | 63.3 | 14.8 | 3.693638 | 4.107234 | Slane, Co Meath | Single diametral penetration | Dark limestone &amp;& shale (`Calp) | 60
980 | N51 Slane | 05.01.2018 | HC - 13 | 1.5 | 50 | 63 | 11.9 | 2.998236 | 3.326845 | Slane, Co Meath | Single diametral penetration | Dark limestone &amp;& shale (`Calp) | 60
981 | N51 Slane | 05.01.2018 | HC - 13 | 2.9 | 85 | 62.9 | 11 | 2.780298 | 3.082817 | Slane, Co Meath | Single diametral penetration | Dark limestone &amp;& shale (`Calp) | 60
982 | N51 Slane | 05.01.2018 | HC - 15 | 0.4 | 215 | 62.9 | 15.5 | 3.917693 | 4.343969 | Slane, Co Meath | Single diametral penetration | Dark limestone &amp;& shale (`Calp) | 60
983 | N51 Slane | 05.01.2018 | HC - 15 | 0.8 | 70 | 62.9 | 15.9 | 4.018795 | 4.456071 | Slane, Co Meath | Single diametral penetration | Dark limestone &amp;& shale (`Calp) | 60
984 | N51 Slane | 05.01.2018 | HC - 16 | 0.9 | 100 | 62.9 | 26.3 | 6.64744 | 7.370734 | Slane, Co Meath | Single diametral penetration | Dark limestone &amp;& shale (`Calp) | 60
985 | N51 Slane | 05.01.2018 | HC - 17 | 1.2 | 140 | 63 | 8 | 2.015621 | 2.236535 | Slane, Co Meath | Single diametral penetration | Dark limestone &amp;& shale (`Calp) | 60 |  | 412
986 | N51 Slane | 05.01.2018 | HC - 18 | 1.9 | 210 | 63 | 27.4 | 6.903502 | 7.660131 | Slane, Co Meath | Single diametral penetration | Dark limestone &amp;& shale (`Calp) | 60
987 | N51 Slane | 05.01.2018 | HC - 20 | 2.2 | 75 | 62.5 | 24 | 6.144 | 6.792986 | Slane, Co Meath | Single diametral penetration | Dark limestone &amp;& shale (`Calp) | 60
988 | N51 Slane | 05.01.2018 | HC - 21 | 1.8 | 75 | 63.1 | 13.2 | 3.315242 | 3.681221 | Slane, Co Meath | Single diametral penetration | Dark limestone &amp;& shale (`Calp) | 60
989 | N51 Slane | 05.01.2018 | HC - 22 | 2.5 | 65 | 63 | 18 | 4.535147 | 5.032203 | Slane, Co Meath | Single diametral penetration | Dark limestone &amp;& shale (`Calp) | 60
990 | Navan Liscarton Water Treatment, 7240 - 11 - 17 | 18.01.2018 | BH - 01 | 2.00 - 2.10 | 60 | 63.1 | 18.6 | 4.671477 | 5.187175 | Liscartan, Navan, Co. Meath | Single diametral penetration | Dark muddy limestone, shale | 48 |  | 413
991 | Navan Liscarton Water Treatment, 7240 - 11 - 17 | 18.01.2018 | BH - 01 | 3.75 - 3.80 | 50 | 63.1 | 13.1 | 3.290126 | 3.653333 | Liscartan, Navan, Co. Meath | Single diametral penetration | Dark muddy limestone, shale | 48 |  | 414
992 | Navan Liscarton Water Treatment, 7240 - 11 - 17 | 18.01.2018 | BH - 01 | 4.40 - 4.50 | 60 | 63.2 | 15.2 | 3.80548 | 4.22859 | Liscartan, Navan, Co. Meath | Single diametral penetration | Dark muddy limestone, shale | 48
993 | Navan Liscarton Water Treatment, 7240 - 11 - 17 | 18.01.2018 | BH - 03 | 1.90 - 2.00 | 95 | 62.9 | 13.3 | 3.361633 | 3.727405 | Liscartan, Navan, Co. Meath | Single diametral penetration | Dark muddy limestone, shale | 48 |  | 415
994 | Navan Liscarton Water Treatment, 7240 - 11 - 17 | 18.01.2018 | BH - 03 | 3.30 - 3.40 | 75 | 62.8 | 10.5 | 2.66238 | 2.949955 | Liscartan, Navan, Co. Meath | Single diametral penetration | Dark muddy limestone, shale | 48 |  | 416
995 | Navan Liscarton Water Treatment, 7240 - 11 - 17 | 18.01.2018 | BH - 03 | 4.00 - 4.10 | 60 | 62.7 | 17.7 | 4.502339 | 4.985079 | Liscartan, Navan, Co. Meath | Single diametral penetration | Dark muddy limestone, shale | 48
996 | Navan Liscarton Water Treatment, 7240 - 11 - 17 | 18.01.2018 | BH - 04 | 1.50 - 1.55 | 55 | 62.4 | 11 | 2.825033 | 3.121189 | Liscartan, Navan, Co. Meath | Single diametral penetration | Dark muddy limestone, shale | 48 |  | 417
997 | Navan Liscarton Water Treatment, 7240 - 11 - 17 | 18.01.2018 | BH - 04 | 3.35 - 3.40 | 55 | 62.6 | 17.3 | 4.414662 | 4.884492 | Liscartan, Navan, Co. Meath | Single diametral penetration | Dark muddy limestone, shale | 48 |  | 418
998 | Navan Liscarton Water Treatment, 7240 - 11 - 17 | 18.01.2018 | BH - 04 | 4.05 - 4.10 | 65 | 62.6 | 8.8 | 2.245608 | 2.484597 | Liscartan, Navan, Co. Meath | Single diametral penetration | Dark muddy limestone, shale | 48
999 | Navan Liscarton Water Treatment, 7240 - 11 - 17 | 18.01.2018 | BH - 01 | 3.45 - 3.50 | 45 | 63.1 | 15.9 | 4.397898 | 4.778514 | Liscartan, Navan, Co. Meath | Single diametral penetration | Dark muddy limestone, shale | 48 |  | 413
1000 | Navan Liscarton Water Treatment, 7240 - 11 - 17 | 18.01.2018 | BH - 01 | 4.10 - 4.15 | 45 | 63.2 | 11.4 | 3.14822 | 3.421902 | Liscartan, Navan, Co. Meath | Single diametral penetration | Dark muddy limestone, shale | 48 |  | 414
1001 | Navan Liscarton Water Treatment, 7240 - 11 - 17 | 18.01.2018 | BH - 01 | 4.80 - 4.90 | 55 | 63.2 | 15.1 | 3.411827 | 3.879701 | Liscartan, Navan, Co. Meath | Single diametral penetration | Dark muddy limestone, shale | 48
1002 | Navan Liscarton Water Treatment, 7240 - 11 - 17 | 18.01.2018 | BH - 03 | 2.50 - 2.60 | 55 | 62.9 | 14.6 | 3.314587 | 3.765093 | Liscartan, Navan, Co. Meath | Single diametral penetration | Dark muddy limestone, shale | 48 |  | 415
1003 | Navan Liscarton Water Treatment, 7240 - 11 - 17 | 18.01.2018 | BH - 03 | 3.70 - 3.80 | 45 | 62.1 | 13.4 | 3.766089 | 4.077343 | Liscartan, Navan, Co. Meath | Single diametral penetration | Dark muddy limestone, shale | 48 |  | 416
1004 | Navan Liscarton Water Treatment, 7240 - 11 - 17 | 18.01.2018 | BH - 03 | 5.00 - 5.05 | 35 | 63 | 11.1 | 3.953705 | 4.058256 | Liscartan, Navan, Co. Meath | Single diametral penetration | Dark muddy limestone, shale | 48
1005 | Navan Liscarton Water Treatment, 7240 - 11 - 17 | 18.01.2018 | BH - 04 | 2.40 -2.48 | 45 | 62.3 | 12 | 3.36179 | 3.642264 | Liscartan, Navan, Co. Meath | Single diametral penetration | Dark muddy limestone, shale | 48 |  | 417
1006 | Navan Liscarton Water Treatment, 7240 - 11 - 17 | 18.01.2018 | BH - 04 | 3.60 - 3.65 | 45 | 62.6 | 9.1 | 2.53714 | 2.751787 | Liscartan, Navan, Co. Meath | Single diametral penetration | Dark muddy limestone, shale | 48 |  | 418
1007 | 17 - 114 Block N, Central Park, Sandyford, 7288 - 12 - 17 | 18.01.2018 | BH - 02 | 8.90 - 8.98 | 80 | 63.1 | 12.7 | 3.189664 | 3.541781 | Dublin 18 | Single diametral penetration | Pale grey fine to coarse-grained granite | 94 |  | 419
1008 | 17 - 114 Block N, Central Park, Sandyford, 7288 - 12 - 17 | 18.01.2018 | BH - 03 | 3.50 - 3.64 | 140 | 63.3 | 22.7 | 5.665242 | 6.299609 | Dublin 18 | Single diametral penetration | Pale grey fine to coarse-grained granite | 94 |  | 420
1009 | 17 - 114 Block N, Central Park, Sandyford, 7288 - 12 - 17 | 18.01.2018 | BH - 04 | 2.90 - 2.98 | 70 | 63 | 15.2 | 3.82968 | 4.249416 | Dublin 18 | Single diametral penetration | Pale grey fine to coarse-grained granite | 94 |  | 421
1010 | South Westmeath Lanesborough & Central Longford RWSS | 18.01.2018 | SA/RC - WH002 | 2.30 - 2.40 | 75 | 63.4 | 18.4 | 4.577615 | 5.093813 | Lanesborough, Co Longford | Single diametral penetration | Visean Limestones (undifferentiated) | 44 |  | 422
1011 | South Westmeath Lanesborough & Central Longford RWSS | 18.01.2018 | SA/RC - WH002 | 4.50 - 4.60 | 70 | 63.3 | 8 | 1.996561 | 2.220127 | Lanesborough, Co Longford | Single diametral penetration | Visean Limestones (undifferentiated) | 44 |  | 422
1012 | South Westmeath Lanesborough & Central Longford RWSS | 18.01.2018 | SA/RC - WH003A | 2.40 - 2.50 | 70 | 63.4 | 18.7 | 4.65225 | 5.176864 | Lanesborough, Co Longford | Single diametral penetration | Visean Limestones (undifferentiated) | 44 |  | 423
1013 | South Westmeath Lanesborough & Central Longford RWSS | 18.01.2018 | SA/RC - WH006 | 4.50 - 4.55 | 50 | 63.3 | 13.9 | 3.469025 | 3.85747 | Lanesborough, Co Longford | Single diametral penetration | Visean Limestones (undifferentiated) | 44 |  | 424
1014 | South Westmeath Lanesborough & Central Longford RWSS | 18.01.2018 | SA/RC - WH006 | 5.60 - 5.65 | 60 | 63.2 | 12.4 | 3.10447 | 3.449639 | Lanesborough, Co Longford | Single diametral penetration | Visean Limestones (undifferentiated) | 44 |  | 425
1015 | South Westmeath Lanesborough & Central Longford RWSS | 18.01.2018 | SA/RC - WH007 | 4.60 - 4.70 | 90 | 63.3 | 14.3 | 3.568853 | 3.968476 | Lanesborough, Co Longford | Single diametral penetration | Visean Limestones (undifferentiated) | 44 |  | 426
1016 | South Westmeath Lanesborough & Central Longford RWSS | 18.01.2018 | SA/RC - WH007 | 5.20 - 5.25 | 55 | 63.3 | 9.7 | 2.42083 | 2.691903 | Lanesborough, Co Longford | Single diametral penetration | Visean Limestones (undifferentiated) | 44 |  | 426
1017 | South Westmeath Lanesborough & Central Longford RWSS | 18.01.2018 | SA/RC - WH007 | 7.30 - 7.35 | 60 | 63.3 | 20.8 | 5.191058 | 5.772329 | Lanesborough, Co Longford | Single diametral penetration | Visean Limestones (undifferentiated) | 44 |  | 426
1018 | South Westmeath Lanesborough & Central Longford RWSS | 18.01.2018 | SA/RC - WH008 | 4.70 - 4.80 | 75 | 63.4 | 18.8 | 4.677129 | 5.204548 | Lanesborough, Co Longford | Single diametral penetration | Visean Limestones (undifferentiated) | 44 |  | 427
1019 | South Westmeath Lanesborough & Central Longford RWSS | 18.01.2018 | SA/RC - WH010 | 5.60 - 5.70 | 90 | 63 | 17.9 | 4.509952 | 5.004246 | Lanesborough, Co Longford | Single diametral penetration | Visean Limestones (undifferentiated) | 44 |  | 428
1020 | South Westmeath Lanesborough & Central Longford RWSS | 18.01.2018 | SA/RC - WH011 | 3.60 - 3.70 | 120 | 63.1 | 13.6 | 3.415704 | 3.792773 | Lanesborough, Co Longford | Single diametral penetration | Visean Limestones (undifferentiated) | 44 |  | 429
1021 | South Westmeath Lanesborough & Central Longford RWSS | 18.01.2018 | SA/RC - WH013 | 5.60 - 5.70 | 40 | 63.4 | 13.3 | 3.30882 | 3.681941 | Lanesborough, Co Longford | Single diametral penetration | Visean Limestones (undifferentiated) | 44 |  | 430
1022 | South Westmeath Lanesborough & Central Longford RWSS | 18.01.2018 | SA/RC - WH013 | 6.45 - 6.50 | 65 | 63.4 | 14.4 | 3.582482 | 3.986462 | Lanesborough, Co Longford | Single diametral penetration | Visean Limestones (undifferentiated) | 44 |  | 430
1023 | South Westmeath Lanesborough & Central Longford RWSS | 18.01.2018 | SA/RC - WH029 | 6.10 - 6.20 | 80 | 63 | 21.3 | 5.366591 | 5.954774 | Lanesborough, Co Longford | Single diametral penetration | Visean Limestones (undifferentiated) | 44 |  | 431
1024 | South Westmeath Lanesborough & Central Longford RWSS | 18.01.2018 | SA/RC - WH033 | 5.10 - 5.15 | 55 | 63.2 | 15.8 | 3.955696 | 4.395508 | Lanesborough, Co Longford | Single diametral penetration | Visean Limestones (undifferentiated) | 44 |  | 432
1025 | South Westmeath Lanesborough & Central Longford RWSS | 18.01.2018 | SA/RC - WH035 | 8.70 - 8.75 | 70 | 63.2 | 19.6 | 4.907066 | 5.452656 | Lanesborough, Co Longford | Single diametral penetration | Visean Limestones (undifferentiated) | 44
1026 | 29 - 30 Fishamble Street, 7307 - 12 - 17 | 19.01.2018 | BH - 01 | 6.9 | 110 | 102 | 37.7 | 3.623606 | 4.994299 | Dublin 8 | Single diametral penetration | Dark limestone &amp;& shale (`Calp) | 20
1027 | 29 - 30 Fishamble Street, 7307 - 12 - 17 | 19.01.2018 | BH - 02 | 9 | 85 | 102 | 21.5 | 2.066513 | 2.848208 | Dublin 8 | Single diametral penetration | Dark limestone &amp;& shale (`Calp) | 20 |  | 434
1028 | South Westmeath Lanesborough & Central Longford RWSS II, 6697 - 04 - 17 | 25.01.2018 | RC - 002 | 3.60 - 3.70 | 80 | 63.1 | 7.1 | 1.783198 | 1.980051 | Lanesborough, Co Longford | Single diametral penetration | Visean Limestones (undifferentiated) | 44 |  | 435
1029 | South Westmeath Lanesborough & Central Longford RWSS II, 6697 - 04 - 17 | 25.01.2018 | RC - 004 | 3.50 - 3.60 | 55 | 63 | 5.3 | 1.335349 | 1.481704 | Lanesborough, Co Longford | Single diametral penetration | Visean Limestones (undifferentiated) | 44 |  | 436
1030 | South Westmeath Lanesborough & Central Longford RWSS II, 6697 - 04 - 17 | 25.01.2018 | RC - 007 | 3.50 - 3.60 | 35 | 63.1 | 15 | 3.76732 | 4.183206 | Lanesborough, Co Longford | Single diametral penetration | Visean Limestones (undifferentiated) | 44 |  | 435
1031 | South Westmeath Lanesborough & Central Longford RWSS II, 6697 - 04 - 17 | 25.01.2018 | EC - 045 | 8.20 - 8.35 | 150 | 63.2 | 40.7 | 10.18967 | 11.32261 | Lanesborough, Co Longford | Single diametral penetration | Visean Limestones (undifferentiated) | 44 |  | 436
1032 | South Westmeath Lanesborough & Central Longford RWSS II, 6697 - 04 - 17 | 25.01.2018 | RC - 049 | 4.05 - 4.10 | 40 | 63 | 2.5 | 0.6298816 | 0.6989171 | Lanesborough, Co Longford | Single diametral penetration | Visean Limestones (undifferentiated) | 44 |  | 435
1033 | South Westmeath Lanesborough & Central Longford RWSS II, 6697 - 04 - 17 | 25.01.2018 | RC - 053 | 3.20 - 3.30 | 55 | 63.1 | 22.2 | 5.575634 | 6.191145 | Lanesborough, Co Longford | Single diametral penetration | Visean Limestones (undifferentiated) | 44 |  | 436
1034 | Stillorgan Library | 25.01.2018 | BH - 01 | 7.30 - 7.40 | 85 | 63.1 | 4.53 | 1.137731 | 1.263328 | Stillorgan, Co Dublin | Single diametral penetration | Granite with microcline phenocrysts | 49
1035 | Stillorgan Library | 25.01.2018 | BH - 01 | 11.24 - 11.29 | 40 | 63 | 1.05 | 0.2645503 | 0.2935452 | Stillorgan, Co Dublin | Single diametral penetration | Granite with microcline phenocrysts | 49
1036 | Stillorgan Library | 25.01.2018 | BH - 02 | 6.43 - 6.57 | 115 | 63 | 9 | 2.267574 | 2.516101 | Stillorgan, Co Dublin | Single diametral penetration | Granite with microcline phenocrysts | 49
1037 | Stillorgan Library | 25.01.2018 | BH - 02 | 9.03 - 9.16 | 115 | 63.1 | 7.7 | 1.933891 | 2.147379 | Stillorgan, Co Dublin | Single diametral penetration | Granite with microcline phenocrysts | 49
1038 | Stillorgan Library | 25.01.2018 | BH - 03 | 6.90 - 6.97 | 60 | 62.7 | 0.55 | 0.1399032 | 0.1549036 | Stillorgan, Co Dublin | Single diametral penetration | Granite with microcline phenocrysts | 49
1039 | Stillorgan Library | 25.01.2018 | BH - 03 | 9.66 - 9.72 | 55 | 62.9 | 0.2 | 0.05055088 | 0.05605121 | Stillorgan, Co Dublin | Single diametral penetration | Granite with microcline phenocrysts | 49
1040 | Stillorgan Library | 25.01.2018 | BH - 04 | 3.90 - 4.00 | 90 | 62.9 | 3.3 | 0.8340895 | 0.924845 | Stillorgan, Co Dublin | Single diametral penetration | Granite with microcline phenocrysts | 49
1041 | Stillorgan Library | 25.01.2018 | BH - 04 | 7.05 - 7.15 | 100 | 63 | 2.48 | 0.6248425 | 0.6933257 | Stillorgan, Co Dublin | Single diametral penetration | Granite with microcline phenocrysts | 49
1042 | Stillorgan Library | 25.01.2018 | BH - 05 | 5.79 - 5.93 | 140 | 63 | 2.75 | 0.6928697 | 0.7688088 | Stillorgan, Co Dublin | Single diametral penetration | Granite with microcline phenocrysts | 49
1043 | Stillorgan Library | 25.01.2018 | BH - 05 | 9.93 - 10.10 | 175 | 63 | 2.2 | 0.5542958 | 0.615047 | Stillorgan, Co Dublin | Single diametral penetration | Granite with microcline phenocrysts | 49
1044 | Greenore | 23.02.2018 | BH - 01 | 19 | 40 | 63.1 | 2.7 | 0.6781176 | 0.7529771 | Greenore, Greencastle | Single diametral penetration | Limestone | 4 |  | 437
1045 | Greenore | 23.02.2018 | BH - 01 | 21.95 | 75 | 63.1 | 13.8 | 3.465935 | 3.84855 | Greenore, Greencastle | Single diametral penetration | Limestone | 4 |  | 437
1046 | Greenore | 23.02.2018 | BH - 01 | 22.2 | 60 | 63.2 | 6.4 | 1.602307 | 1.780459 | Greenore, Greencastle | Single diametral penetration | Limestone | 4 |  | 437
1047 | Greenore | 23.02.2018 | BH - 02 | 14.7 | 55 | 63 | 2.31 | 0.5820106 | 0.6457994 | Greenore, Greencastle | Single diametral penetration | Limestone | 4 |  | 438
1048 | Greenore | 23.02.2018 | BH - 02 | 16.3 | 60 | 63.1 | 5.6 | 1.406466 | 1.56173 | Greenore, Greencastle | Single diametral penetration | Limestone | 4 |  | 438
1049 | Greenore | 23.02.2018 | BH - 02 | 18.2 | 60 | 62.9 | 6.1 | 1.541802 | 1.709562 | Greenore, Greencastle | Single diametral penetration | Limestone | 4 |  | 438
1050 | Greenore | 23.02.2018 | BH - 02 | 18.4 | 50 | 63 | 1 | 0.2519526 | 0.2795668 | Greenore, Greencastle | Single diametral penetration | Limestone | 4 |  | 438
1051 | Greenore | 23.02.2018 | BH - 02 | 18.6 | 125 | 63 | 10.6 | 2.670698 | 2.963408 | Greenore, Greencastle | Single diametral penetration | Limestone | 4 |  | 438
1052 | Greenore | 23.02.2018 | BH - 02 | 19.7 | 45 | 63.1 | 5.8 | 1.456697 | 1.617506 | Greenore, Greencastle | Single diametral penetration | Limestone | 4 |  | 438
1053 | Greenore | 23.02.2018 | BH - 02 | 20.6 | 95 | 63.1 | 8.5 | 2.134815 | 2.370483 | Greenore, Greencastle | Single diametral penetration | Limestone | 4 |  | 438
1054 | Greenore | 23.02.2018 | BH - 03 | 10.3 | 75 | 63 | 20 | 5.039053 | 5.591337 | Greenore, Greencastle | Single diametral penetration | Limestone | 4 |  | 439
1055 | Greenore | 23.02.2018 | BH - 03 | 13 | 60 | 63 | 22 | 5.542958 | 6.15047 | Greenore, Greencastle | Single diametral penetration | Limestone | 4 |  | 439
1056 | Greenore | 23.02.2018 | BH - 03 | 15.7 | 90 | 63.1 | 11.7 | 2.93851 | 3.262901 | Greenore, Greencastle | Single diametral penetration | Limestone | 4 |  | 439
1057 | Greenore | 23.02.2018 | BH - 04 | 14.9 | 45 | 63.2 | 12.9 | 3.229651 | 3.588738 | Greenore, Greencastle | Single diametral penetration | Limestone | 4 |  | 440
1058 | Greenore | 23.02.2018 | BH - 04 | 16.9 | 100 | 63.3 | 21.4 | 5.3408 | 5.938839 | Greenore, Greencastle | Single diametral penetration | Limestone | 4 |  | 440
1059 | Greenore | 23.02.2018 | BH - 04 | 17.5 | 85 | 63.1 | 10.6 | 2.66224 | 2.956132 | Greenore, Greencastle | Single diametral penetration | Limestone | 4 |  | 440
1060 | Greenore | 23.02.2018 | BH - 04 | 18 | 155 | 63.1 | 30.3 | 7.609987 | 8.450076 | Greenore, Greencastle | Single diametral penetration | Limestone | 4 |  | 440
1061 | Swords CRC | 23.02.2018 | BH - 01 | 2.15 | 70 | 63.2 | 25.2 | 6.309085 | 7.010558 | Swords, Co Dublin | Single diametral penetration | Argillaceous bioclastic limestone, shale | 16
1062 | Swords CRC | 23.02.2018 | BH - 01 | 3.4 | 80 | 62.8 | 21.1 | 5.350116 | 5.928004 | Swords, Co Dublin | Single diametral penetration | Argillaceous bioclastic limestone, shale | 16
1063 | Swords CRC | 23.02.2018 | BH - 03 | 2.75 | 55 | 62.6 | 6.2 | 1.582133 | 1.750512 | Swords, Co Dublin | Single diametral penetration | Argillaceous bioclastic limestone, shale | 16 |  | 441
1064 | Swords CRC | 23.02.2018 | BH - 03 | 3.75 | 40 | 63 | 21.4 | 5.391786 | 5.98273 | Swords, Co Dublin | Single diametral penetration | Argillaceous bioclastic limestone, shale | 16 |  | 442
1065 | Cullane Dev, An Cheathru Rua | 04.05.2018 | BH - 01 | 2.52 - 2.60 | 70 | 63.1 | 25.8 | 6.479791 | 7.195114 | An Cheathru Rua, Co Galway | Single diametral penetration | Megacrystic pink/grey monzogranite | 11 |  | 443
1066 | Cullane Dev, An Cheathru Rua | 04.05.2019 | BH - 02 | 3.40 - 3.50 | 120 | 63.2 | 19.9 | 4.982174 | 5.536115 | An Cheathru Rua, Co Galway | Single diametral penetration | Megacrystic pink/grey monzogranite | 11 |  | 444
1067 | Hansfield Ongar | 08.05.2018 | RC - 01 | 7.30 - 7.50 | 195 | 63.1 | 16.2 | 4.068706 | 4.517862 | Dublin 15 | Single diametral penetration | Dark limestone &amp;& shale (`Calp) | 20 |  | 445
1068 | Hansfield Ongar | 08.05.2018 | RC - 02 | 6.40 - 6.60 | 190 | 63 | 20 | 5.039053 | 5.591337 | Dublin 15 | Single diametral penetration | Dark limestone &amp;& shale (`Calp) | 20 |  | 446
1069 | Hansfield Ongar | 08.05.2018 | RC - 03 | 10.80 - 10.91 | 80 | 63.1 | 19.8 | 4.972863 | 5.521832 | Dublin 15 | Single diametral penetration | Dark limestone &amp;& shale (`Calp) | 20 |  | 447
1070 | Newcastle Lands, 7612 - 04 - 18 | 21.06.2018 | BH - 02 | 2.60 - 2.76 | 170 | 63.2 | 12 | 3.004326 | 3.338361 | Newcastle, Co Dublin | Single diametral penetration | Dark limestone &amp;& shale (`Calp) | 92
1071 | Newcastle Lands, 7612 - 04 - 18 | 21.06.2018 | BH - 05 | 3.90 - 4.00 | 90 | 63.1 | 14.1 | 3.541281 | 3.932214 | Newcastle, Co Dublin | Single diametral penetration | Dark limestone &amp;& shale (`Calp) | 92
1072 | Newcastle Lands, 7612 - 04 - 18 | 21.06.2018 | BH - 11 | 5.40 - 5.55 | 100 | 63 | 16 | 4.031242 | 4.473069 | Newcastle, Co Dublin | Single diametral penetration | Dark limestone &amp;& shale (`Calp) | 92
1073 | Newcastle Lands, 7612 - 04 - 18 | 21.06.2018 | BH - 12 | 5.48 - 5.61 | 95 | 63.1 | 10.6 | 2.66224 | 2.956132 | Newcastle, Co Dublin | Single diametral penetration | Dark limestone &amp;& shale (`Calp) | 92
1074 | Newcastle Lands, 7612 - 04 - 18 | 21.06.2018 | BH - 13 | 7.60 - 7.70 | 75 | 63 | 2.4 | 0.6046863 | 0.6709604 | Newcastle, Co Dublin | Single diametral penetration | Dark limestone &amp;& shale (`Calp) | 92
1075 | Newcastle Lands, 7612 - 04 - 18 | 21.06.2018 | BH - 14 | 5.90 - 6.07 | 170 | 63.2 | 17.1 | 4.281165 | 4.757164 | Newcastle, Co Dublin | Single diametral penetration | Dark limestone &amp;& shale (`Calp) | 92
1076 | Additional Airfield Boreholes, 7687 - 04 - 18 | 16.07.2018 | BH - 01 | 28.55 | 65 | 63.1 | 2.93 | 0.7358832 | 0.8171196 | Dundrum, Co Dublin | Single diametral penetration | Granite with microcline phenocrysts | 58
1077 | Additional Airfield Boreholes, 7687 - 04 - 18 | 16.07.2018 | BH - 01 | 31.63 | 50 | 63.1 | 5.31 | 1.333631 | 1.480855 | Dundrum, Co Dublin | Single diametral penetration | Granite with microcline phenocrysts | 58
1078 | Additional Airfield Boreholes, 7687 - 04 - 18 | 16.07.2018 | BH - 01 | 32.3 | 80 | 63.1 | 14.9 | 3.742205 | 4.155318 | Dundrum, Co Dublin | Single diametral penetration | Granite with microcline phenocrysts | 58
1079 | Additional Airfield Boreholes, 7687 - 04 - 18 | 16.07.2018 | BH - 02A | 28.65 | 95 | 62.8 | 2.17 | 0.5502252 | 0.6096573 | Dundrum, Co Dublin | Single diametral penetration | Granite with microcline phenocrysts | 58 |  | 448
1080 | Additional Airfield Boreholes, 7687 - 04 - 18 | 16.07.2018 | BH - 03 | 22.35 | 90 | 102 | 14.2 | 1.36486 | 1.881142 | Dundrum, Co Dublin | Single diametral penetration | Granite with microcline phenocrysts | 58 |  | 449
1081 | Additional Airfield Boreholes, 7687 - 04 - 18 | 16.07.2018 | BH - 04 | 31.9 | 110 | 63.1 | 11 | 2.762702 | 3.067684 | Dundrum, Co Dublin | Single diametral penetration | Granite with microcline phenocrysts | 58 |  | 450
1082 | Additional Airfield Boreholes, 7687 - 04 - 18 | 16.07.2018 | BH - 05 | 25.00 - 25.20 | 190 | 101.5 | 19.8 | 1.92191 | 2.643056 | Dundrum, Co Dublin | Single diametral penetration | Granite with microcline phenocrysts | 58 |  | 451
1083 | Additional Airfield Boreholes, 7687 - 04 - 18 | 16.07.2018 | BH - 06 | 30.44 | 230 | 63.2 | 19.6 | 4.907066 | 5.452656 | Dundrum, Co Dublin | Single diametral penetration | Granite with microcline phenocrysts | 58 |  | 452
1084 | Lisieux Hall, 7822 - 06 - 18 | 20.07.2018 | RC - 01 | 3.70 - 3.75 | 85 | 62.5 | 2.96 | 0.75776 | 0.8378016 | Dublin 18 | Single diametral penetration | Granite with muscovite phenocrysts | 114 |  | 453
1085 | Lisieux Hall, 7822 - 06 - 18 | 20.07.2018 | RC - 01 | 4.60 - 4.85 | 60 | 62.9 | 3.3 | 0.8340895 | 0.924845 | Dublin 18 | Single diametral penetration | Granite with muscovite phenocrysts | 114 |  | 454
1086 | Lisieux Hall, 7822 - 06 - 18 | 20.07.2018 | RC - 02 | 2.60 - 2.70 | 75 | 62.9 | 4.31 | 1.089371 | 1.207904 | Dublin 18 | Single diametral penetration | Granite with muscovite phenocrysts | 114 |  | 456
1087 | Lisieux Hall, 7822 - 06 - 18 | 20.07.2018 | RC - 02 | 2.80 - 3.00 | 50 | 63 | 2.17 | 0.5467372 | 0.60666 | Dublin 18 | Single diametral penetration | Granite with muscovite phenocrysts | 114 |  | 457
1088 | Lisieux Hall, 7822 - 06 - 18 | 20.07.2018 | RC - 02 | 3.70 - 3.90 | 40 | 63.1 | 1.02 | 0.2561778 | 0.284458 | Dublin 18 | Single diametral penetration | Granite with muscovite phenocrysts | 114
1089 | Lisieux Hall, 7822 - 06 - 18 | 20.07.2018 | RC - 02 | 4.00 - 4.20 | 80 | 63.1 | 4.68 | 1.175404 | 1.30516 | Dublin 18 | Single diametral penetration | Granite with muscovite phenocrysts | 114
1090 | Lisieux Hall, 7822 - 06 - 18 | 20.07.2018 | RC - 03 | 0.80 - 1.00 | 50 | 63.1 | 5.7 | 1.431582 | 1.589618 | Dublin 18 | Single diametral penetration | Granite with muscovite phenocrysts | 114 |  | 460
1091 | Lisieux Hall, 7822 - 06 - 18 | 20.07.2018 | RC - 03 | 1.20 - 1.40 | 60 | 63.1 | 6.2 | 1.557159 | 1.729058 | Dublin 18 | Single diametral penetration | Granite with muscovite phenocrysts | 114 |  | 461
1092 | Lisieux Hall, 7822 - 06 - 18 | 20.07.2018 | RC - 03 | 2.60 - 2.80 | 80 | 63 | 3.32 | 0.8364827 | 0.9281619 | Dublin 18 | Single diametral penetration | Granite with muscovite phenocrysts | 114
1093 | National Train Control Centre - Heuston, 7642 - 04 - 18 | 20.07.2018 | BH - 01 | 21.30 - 21.42 | 75 | 63 | 10.2 | 2.569917 | 2.851582 | Heuston, Co Dublin | Single diametral penetration | Dark limestone &amp;& shale (`Calp) | 6 |  | 463
1094 | National Train Control Centre - Heuston, 7642 - 04 - 18 | 20.07.2018 | BH - 02 | 19.725-19.835 | 90 | 62.9 | 17.8 | 4.499028 | 4.988558 | Heuston, Co Dublin | Single diametral penetration | Dark limestone &amp;& shale (`Calp) | 6 |  | 464
1095 | Hume Street, 7848 - 06 - 18 | 12.09.2019 | RC - 01 | 9.50 - 9.57 | 50 | 63.1 | 1.6 | 0.4018475 | 0.4462086 | Dublin 2 | Single diametral penetration | Dark limestone &amp;& shale (`Calp) | 20 |  | 465
1096 | Hume Street, 7848 - 06 - 18 | 12.09.2019 | RC - 02 | 11.00 - 11.10 | 75 | 63.1 | 11.6 | 2.913394 | 3.235013 | Dublin 2 | Single diametral penetration | Dark limestone &amp;& shale (`Calp) | 20 |  | 466
1097 | Hume Street, 7848 - 06 - 18 | 12.09.2019 | RC - 02 | 11.90 - 12.00 | 240 | 63.1 | 17.3 | 4.344976 | 4.824631 | Dublin 2 | Single diametral penetration | Dark limestone &amp;& shale (`Calp) | 20 |  | 466
1098 | Hume Street, 7848 - 06 - 18 | 12.09.2019 | RC - 03 | 10.40 - 10.50 | 70 | 62.5 | 5.6 | 1.4336 | 1.58503 | Dublin 2 | Single diametral penetration | Dark limestone &amp;& shale (`Calp) | 20 |  | 467
1099 | Hume Street, 7848 - 06 - 18 | 12.09.2019 | RC - 03 | 11.00 - 11.10 | 100 | 63.2 | 16.9 | 4.231093 | 4.701525 | Dublin 2 | Single diametral penetration | Dark limestone &amp;& shale (`Calp) | 20 |  | 467
1100 | Meelick Weir | 10.10.2018 | BH - 01 | 4.16 - 4.29 | 100 | 63 | 9 | 2.267574 | 2.516101 | Meelick,Co Galway | Single diametral penetration | Dark limestone &amp;& shale (`Calp) | 32 |  | 468
1101 | Meelick Weir | 10.10.2018 | BH - 01 | 4.36 - 4.59 | 45 | 62.9 | 7.7 | 1.946209 | 2.157972 | Meelick,Co Galway | Single diametral penetration | Dark limestone &amp;& shale (`Calp) | 32 |  | 468
1102 | Meelick Weir | 10.10.2018 | BH - 03 | 6.37 - 6.59 | 215 | 63 | 19 | 4.7871 | 5.31177 | Meelick,Co Galway | Single diametral penetration | Dark limestone &amp;& shale (`Calp) | 32 |  | 469
1103 | Meelick Weir | 10.10.2018 | BH - 03 | 8.30 - 8.52 | 140 | 63.1 | 18.8 | 4.721708 | 5.242952 | Meelick,Co Galway | Single diametral penetration | Dark limestone &amp;& shale (`Calp) | 32 |  | 469
1104 | Earlsfort Terrace, 8149 - 10 - 18 | 19.11.2018 | BH - 01 | 8.40 - 8.65 | 260 | 101.5 | 26.9 | 2.61108 | 3.590818 | Dublin 2 | Single diametral penetration | Dark limestone &amp;& shale (`Calp) | 18 |  | 470
1105 | Earlsfort Terrace, 8149 - 10 - 18 | 19.11.2018 | BH - 01 | 9.20 - 9.40 | 270 | 101.6 | 33.3 | 3.225944 | 4.43836 | Dublin 2 | Single diametral penetration | Dark limestone &amp;& shale (`Calp) | 18 |  | 470
1106 | Earlsfort Terrace, 8149 - 10 - 18 | 19.11.2018 | BH - 02 | 5.20 - 5.35 | 175 | 101.6 | 21.3 | 2.063442 | 2.838951 | Dublin 2 | Single diametral penetration | Dark limestone &amp;& shale (`Calp) | 18 |  | 471
1107 | Earlsfort Terrace, 8149 - 10 - 18 | 19.11.2018 | BH - 02 | 6.10 - 6.30 | 210 | 101.5 | 29.6 | 2.873159 | 3.951235 | Dublin 2 | Single diametral penetration | Dark limestone &amp;& shale (`Calp) | 18 |  | 471
1108 | Earlsfort Terrace, 8149 - 10 - 18 | 19.11.2018 | BH - 03 | 6.05 - 6.25 | 185 | 101.7 | 24.4 | 2.359109 | 3.247176 | Dublin 2 | Single diametral penetration | Dark limestone &amp;& shale (`Calp) | 18 |  | 472
1109 | Earlsfort Terrace, 8149 - 10 - 18 | 19.11.2018 | BH - 03 | 7.50 - 7.70 | 225 | 101.7 | 44.8 | 4.331478 | 5.962028 | Dublin 2 | Single diametral penetration | Dark limestone &amp;& shale (`Calp) | 18 |  | 472
1110 | Ballinasloe | 19.11.2018 | BH - 01 | 7.82 - 7.90 | 70 | 63 | 12.8 | 3.224994 | 3.578455 | Ballinasloe, Co Galway | Single diametral penetration | Visean Limestones (undifferentiated | 43 |  | 473
1111 | Ballinasloe | 19.11.2018 | BH - 01 | 9.16 - 9.32 | 160 | 63.1 | 18.4 | 4.621246 | 5.131399 | Ballinasloe, Co Galway | Single diametral penetration | Visean Limestones (undifferentiated | 43 |  | 474
1112 | Ballinasloe | 19.11.2018 | BH - 02 | 7.34 - 7.40 | 65 | 63.1 | 21.3 | 5.349595 | 5.940153 | Ballinasloe, Co Galway | Single diametral penetration | Visean Limestones (undifferentiated | 43 |  | 475
1113 | Ballinasloe | 19.11.2018 | BH - 02 | 9.45 - 9.57 | 120 | 63 | 26.1 | 6.575964 | 7.296694 | Ballinasloe, Co Galway | Single diametral penetration | Visean Limestones (undifferentiated | 43 |  | 475
1114 | Ballinasloe | 19.11.2018 | BH - 03 | 28.75 - 28.86 | 60 | 62.9 | 9.6 | 2.426442 | 2.690458 | Ballinasloe, Co Galway | Single diametral penetration | Visean Limestones (undifferentiated | 43
1115 | Ballinasloe | 19.11.2018 | BH - 04 | 7.94 - 8.06 | 105 | 63 | 22.3 | 5.618544 | 6.23434 | Ballinasloe, Co Galway | Single diametral penetration | Visean Limestones (undifferentiated | 43 |  | 476
1116 | Ballinasloe | 19.11.2018 | BH - 04 | 11.04 - 11.20 | 160 | 63 | 27.1 | 6.827916 | 7.576261 | Ballinasloe, Co Galway | Single diametral penetration | Visean Limestones (undifferentiated | 43 |  | 476
1117 | Ballinasloe | 19.11.2018 | BH - 05 | 7.65 - 7.81 | 150 | 63.1 | 21.8 | 5.475172 | 6.079593 | Ballinasloe, Co Galway | Single diametral penetration | Visean Limestones (undifferentiated | 43 |  | 477
1118 | Ballinasloe | 19.11.2018 | BH - 05 | 9.40 - 9.58 | 165 | 62.9 | 29.4 | 7.430979 | 8.239528 | Ballinasloe, Co Galway | Single diametral penetration | Visean Limestones (undifferentiated | 43 |  | 478
1119 | Cronalaght Wind Farm, Gweedor, County Donegal, 8155 - 10 - 18 | 19.11.2018 | T1 South | 10.50 - 10.60 | 100 | 63.4 | 32.9 | 8.184975 | 9.107959 | Keeldrum Middle, Co Donegal | Single diametral penetration | Whitish quarztite with pebble beds | 48 |  | 479
1120 | Cronalaght Wind Farm, Gweedor, County Donegal, 8155 - 10 - 18 | 19.11.2018 | T1 West | 13.20 - 13.34 | 115 | 63.4 | 8.4 | 2.089781 | 2.325436 | Keeldrum Middle, Co Donegal | Single diametral penetration | Whitish quarztite with pebble beds | 48 |  | 479
1121 | Cronalaght Wind Farm, Gweedor, County Donegal, 8155 - 10 - 18 | 19.11.2018 | T1 West | 14.10 - 14.20 | 100 | 63.3 | 10.7 | 2.6704 | 2.969419 | Keeldrum Middle, Co Donegal | Single diametral penetration | Whitish quarztite with pebble beds | 48 |  | 479
1122 | Cronalaght Wind Farm, Gweedor, County Donegal, 8155 - 10 - 18 | 19.11.2018 | T2 North | 11.20 - 11.30 | 65 | 63.2 | 27.8 | 6.960022 | 7.733869 | Keeldrum Middle, Co Donegal | Single diametral penetration | Whitish quarztite with pebble beds | 48
1123 | Cronalaght Wind Farm, Gweedor, County Donegal, 8155 - 10 - 18 | 19.11.2018 | T2 South | 18.60 - 18.70 | 55 | 63.1 | 31.3 | 7.861142 | 8.728956 | Keeldrum Middle, Co Donegal | Single diametral penetration | Whitish quarztite with pebble beds | 48
1124 | Cronalaght Wind Farm, Gweedor, County Donegal, 8155 - 10 - 18 | 19.11.2018 | T2 South | 19.20 - 19.28 | 85 | 63.2 | 32 | 8.011537 | 8.902295 | Keeldrum Middle, Co Donegal | Single diametral penetration | Whitish quarztite with pebble beds | 48
1125 | Cronalaght Wind Farm, Gweedor, County Donegal, 8155 - 10 - 18 | 19.11.2018 | T3 North | 21.10 - 21.16 | 65 | 63.6 | 1.75 | 0.4326372 | 0.4821065 | Keeldrum Middle, Co Donegal | Single diametral penetration | Whitish quarztite with pebble beds | 48 |  | 480
1126 | Cronalaght Wind Farm, Gweedor, County Donegal, 8155 - 10 - 18 | 19.11.2018 | T3 South | 21.08 - 21.16 | 80 | 63.4 | 25.4 | 6.3191 | 7.031676 | Keeldrum Middle, Co Donegal | Single diametral penetration | Whitish quarztite with pebble beds | 48 |  | 481
1127 | Cronalaght Wind Farm, Gweedor, County Donegal, 8155 - 10 - 18 | 19.11.2018 | T5 | 3.90 - 4.10 | 195 | 63.5 | 25.9 | 6.423213 | 7.152601 | Keeldrum Middle, Co Donegal | Single diametral penetration | Whitish quarztite with pebble beds | 48 |  | 482
1128 | Brooklodge Bridge, Borris, 8169 - 10 - 18 | 23.11.2018 | BH - 01 | 3.68 - 3.80 | 100 | 63 | 5 | 1.259763 | 1.397834 | Borris, Co Carlow | Single diametral penetration | Pale, fine to coarse-grained granite | 49 |  | 483
1129 | Brooklodge Bridge, Borris, 8169 - 10 - 18 | 23.11.2018 | BH - 01 | 6.20 - 6.45 | 240 | 63 | 10.4 | 2.620307 | 2.907495 | Borris, Co Carlow | Single diametral penetration | Pale, fine to coarse-grained granite | 49 |  | 483
1130 | Brooklodge Bridge, Borris, 8169 - 10 - 18 | 23.11.2018 | BH - 02 | 7.14 - 7.26 | 95 | 63.1 | 0.4 | 0.1004619 | 0.1115522 | Borris, Co Carlow | Single diametral penetration | Pale, fine to coarse-grained granite | 49 |  | 484
1131 | Brooklodge Bridge, Borris, 8169 - 10 - 18 | 23.11.2018 | BH - 02 | 9.60 - 9.80 | 115 | 63 | 5.8 | 1.461325 | 1.621488 | Borris, Co Carlow | Single diametral penetration | Pale, fine to coarse-grained granite | 49 |  | 484
1132 | IPS Dundalk | 17.01.2019 | BH - 01 | 5.50 - 5.70 | 110 | 62.9 | 9 | 2.27479 | 2.522304 | Dundalk, Co Louth | Single diametral penetration | Calcareous red-mica greywacke | 7
1133 | IPS Dundalk | 17.01.2019 | BH - 01 | 6.30 - 6.50 | 75 | 62.9 | 8.9 | 2.249514 | 2.494279 | Dundalk, Co Louth | Single diametral penetration | Calcareous red-mica greywacke | 7
1134 | IPS Dundalk | 17.01.2019 | BH - 01 | 6.85 - 7.05 | 145 | 63 | 16.3 | 4.106828 | 4.556939 | Dundalk, Co Louth | Single diametral penetration | Calcareous red-mica greywacke | 7
1135 | IPS Dundalk | 17.01.2019 | BH - 02 | 3.15 - 3.20 | 70 | 62.9 | 25.3 | 6.394686 | 7.090478 | Dundalk, Co Louth | Single diametral penetration | Calcareous red-mica greywacke | 7
1136 | IPS Dundalk | 17.01.2019 | BH - 02 | 4.20 - 4.35 | 125 | 63 | 24.8 | 6.248425 | 6.933257 | Dundalk, Co Louth | Single diametral penetration | Calcareous red-mica greywacke | 7
1137 | IPS Dundalk | 17.01.2019 | BH - 02 | 6.50 - 6.70 | 175 | 52.9 | 26.1 | 9.326725 | 9.566382 | Dundalk, Co Louth | Single diametral penetration | Calcareous red-mica greywacke | 7
1138 | IPS Dundalk | 17.01.2019 | BH - 03 | 4.90 - 5.15 | 115 | 63.4 | 18.4 | 4.577615 | 5.093813 | Dundalk, Co Louth | Single diametral penetration | Calcareous red-mica greywacke | 7
1139 | IPS Dundalk | 17.01.2019 | BH - 03 | 7.30 - 7.45 | 145 | 63.4 | 36.3 | 9.030839 | 10.04921 | Dundalk, Co Louth | Single diametral penetration | Calcareous red-mica greywacke | 7
1140 | IPS Dundalk | 17.01.2019 | BH - 04 | 5.40 - 5.60 | 185 | 63.4 | 28.5 | 7.090328 | 7.889873 | Dundalk, Co Louth | Single diametral penetration | Calcareous red-mica greywacke | 7
1141 | IPS Dundalk | 17.01.2019 | BH - 04 | 9.25 - 9.50 | 100 | 62.9 | 32.6 | 8.239793 | 9.136347 | Dundalk, Co Louth | Single diametral penetration | Calcareous red-mica greywacke | 7
1142 | IPS Dundalk | 17.01.2019 | BH - 05 | 4.75 - 4.85 | 70 | 62.9 | 8.4 | 2.123137 | 2.354151 | Dundalk, Co Louth | Single diametral penetration | Calcareous red-mica greywacke | 7
1143 | IPS Dundalk | 17.01.2019 | BH - 05 | 7.70 - 8.10 | 235 | 63.1 | 41.8 | 10.49827 | 11.6572 | Dundalk, Co Louth | Single diametral penetration | Calcareous red-mica greywacke | 7
1144 | Arkle Road | 08.02.2019 | RC - 05 | 4.40 - 4.55 | 120 | 62.9 | 5.7 | 1.4407 | 1.597459 | Dublin 18 | Single diametral penetration | Pale grey fine to coarse-grained granite | 82
1145 | Arkle Road | 08.02.2019 | RC - 08 | 2.90 - 3.25 | 320 | 63.1 | 7.6 | 1.908776 | 2.119491 | Dublin 18 | Single diametral penetration | Pale grey fine to coarse-grained granite | 82
1146 | Arkle Road | 08.02.2019 | RC - 09 | 7.35 - 7.55 | 120 | 63.2 | 6.4 | 1.602307 | 1.780459 | Dublin 18 | Single diametral penetration | Pale grey fine to coarse-grained granite | 82
1147 | Arkle Road | 08.02.2019 | RC - 10 | 4.80 - 4.95 | 85 | 63.2 | 3.4 | 0.8512258 | 0.9458689 | Dublin 18 | Single diametral penetration | Pale grey fine to coarse-grained granite | 82
1148 | Arkle Road | 08.02.2019 | RC - 11 | 9.40 - 9.70 | 275 | 63.2 | 9.7 | 2.428497 | 2.698508 | Dublin 18 | Single diametral penetration | Pale grey fine to coarse-grained granite | 82
1149 | Baldonnell Phase 2, 8200 - 10 - 18 | 22.02.2019 | RC - 02 | 5.33 - 5.42 | 85 | 63 | 22.8 | 5.74452 | 6.374124 | Dublin 22 | Single diametral penetration | Dark limestone &amp;& shale (`Calp) | 94
1150 | Baldonnell Phase 2, 8200 - 10 - 18 | 22.02.2019 | RC - 02 | 8.60 - 8.78 | 170 | 63.1 | 24.7 | 6.203521 | 6.888346 | Dublin 22 | Single diametral penetration | Dark limestone &amp;& shale (`Calp) | 94
1151 | Baldonnell Phase 2, 8200 - 10 - 18 | 22.02.2019 | RC - 06 | 7.15 - 7.30 | 150 | 63 | 24.8 | 6.248425 | 6.933257 | Dublin 22 | Single diametral penetration | Dark limestone &amp;& shale (`Calp) | 94
1152 | Baldonnell Phase 2, 8200 - 10 - 18 | 22.02.2019 | RC - 06 | 8.70 - 8.92 | 225 | 63 | 28.6 | 7.205845 | 7.995611 | Dublin 22 | Single diametral penetration | Dark limestone &amp;& shale (`Calp) | 94
1153 | Baldonnell Phase 2, 8200 - 10 - 18 | 22.02.2019 | RC - 09 | 8.02 - 8.30 | 275 | 62.9 | 16.6 | 4.195723 | 4.65225 | Dublin 22 | Single diametral penetration | Dark limestone &amp;& shale (`Calp) | 94
1154 | Baldonnell Phase 2, 8200 - 10 - 18 | 22.02.2019 | RC - 09 | 10.40 - 10.49 | 100 | 62.9 | 33.9 | 8.568374 | 9.50068 | Dublin 22 | Single diametral penetration | Dark limestone &amp;& shale (`Calp) | 94
1155 | Baldonnell Phase 2, 8200 - 10 - 18 | 22.02.2019 | RC - 15 | 5.95 - 6.11 | 155 | 63 | 19.1 | 4.812295 | 5.339727 | Dublin 22 | Single diametral penetration | Dark limestone &amp;& shale (`Calp) | 94
1156 | Baldonnell Phase 2, 8200 - 10 - 18 | 22.02.2019 | RC - 15 | 8.40 - 8.55 | 140 | 63 | 15.7 | 3.955656 | 4.389199 | Dublin 22 | Single diametral penetration | Dark limestone &amp;& shale (`Calp) | 94
1157 | Baldonnell Phase 2, 8200 - 10 - 18 | 22.02.2019 | RC - 19 | 5.50 - 5.58 | 70 | 63.1 | 18.7 | 4.696593 | 5.215063 | Dublin 22 | Single diametral penetration | Dark limestone &amp;& shale (`Calp) | 94
1158 | Baldonnell Phase 2, 8200 - 10 - 18 | 22.02.2019 | RC - 19 | 8.40 - 8.58 | 170 | 63.1 | 24.9 | 6.253752 | 6.944122 | Dublin 22 | Single diametral penetration | Dark limestone &amp;& shale (`Calp) | 94
1159 | Baldonnell Phase 2, 8200 - 10 - 18 | 22.02.2019 | RC - 23 | 5.78 - 5.99 | 190 | 63 | 19.8 | 4.988662 | 5.535423 | Dublin 22 | Single diametral penetration | Dark limestone &amp;& shale (`Calp) | 94
1160 | Baldonnell Phase 2, 8200 - 10 - 18 | 22.02.2019 | RC - 23 | 8.30 - 8.44 | 140 | 63 | 19.9 | 5.013857 | 5.56338 | Dublin 22 | Single diametral penetration | Dark limestone &amp;& shale (`Calp) | 94
1161 | Baldonnell Phase 2, 8200 - 10 - 18 | 22.02.2019 | RC - 26 | 7.55 - 7.75 | 195 | 60.7 | 21.3 | 5.78099 | 6.30813 | Dublin 22 | Single diametral penetration | Dark limestone &amp;& shale (`Calp) | 94
1162 | Baldonnell Phase 2, 8200 - 10 - 18 | 22.02.2019 | RC - 26 | 11.10 - 11.40 | 300 | 60.7 | 20.3 | 5.509582 | 6.011974 | Dublin 22 | Single diametral penetration | Dark limestone &amp;& shale (`Calp) | 94
1163 | Baldonnell Phase 2, 8200 - 10 - 18 | 22.02.2019 | RC - 27 | 3.60 - 3.73 | 120 | 63.1 | 21.2 | 5.324479 | 5.912264 | Dublin 22 | Single diametral penetration | Dark limestone &amp;& shale (`Calp) | 94
1164 | Baldonnell Phase 2, 8200 - 10 - 18 | 22.02.2019 | RC - 27 | 9.36 - 9.60 | 250 | 62.9 | 23.6 | 5.965004 | 6.614043 | Dublin 22 | Single diametral penetration | Dark limestone &amp;& shale (`Calp) | 94
1165 | Milltown Road, Ashbourne, 8483 - 02 - 19 | 15.03.2019 | BH - 01 | 2.77 - 2.89 | 60 | 63 | 18 | 4.535147 | 5.032203 | Donaghmore, Co Meath | Single diametral penetration | Dark limestone &amp;& shale (`Calp) | 53 |  | 485
1166 | Milltown Road, Ashbourne, 8483 - 02 - 19 | 15.03.2019 | BH - 01 | 6.40 - 6.59 | 60 | 63 | 12.8 | 3.224994 | 3.578455 | Donaghmore, Co Meath | Single diametral penetration | Dark limestone &amp;& shale (`Calp) | 53 |  | 485
1167 | Milltown Road, Ashbourne, 8483 - 02 - 19 | 15.03.2019 | BH - 02 | 3.48 - 3.70 | 170 | 62.8 | 17.3 | 4.386588 | 4.860402 | Donaghmore, Co Meath | Single diametral penetration | Dark limestone &amp;& shale (`Calp) | 53 |  | 486
1168 | Milltown Road, Ashbourne, 8483 - 02 - 19 | 15.03.2019 | BH - 02 | 7.77 - 7.90 | 60 | 63 | 17.6 | 4.434366 | 4.920376 | Donaghmore, Co Meath | Single diametral penetration | Dark limestone &amp;& shale (`Calp) | 53 |  | 486
1169 | Shinrone, 8229 - 11 - 18 | 15.03.2019 | BHM - 01 - 01 | 6.15 - 6.30 | 65 | 63.3 | 22.7 | 5.665242 | 6.299609 | Shinrone, Co Offaly | Single diametral penetration | Massive unbedded lime-mudstone | 71 |  | 487
1170 | Shinrone, 8229 - 11 - 18 | 15.03.2019 | BHM - 01 - 01 | 6.70 - 6.80 | 50 | 63.3 | 5.7 | 1.42255 | 1.58184 | Shinrone, Co Offaly | Single diametral penetration | Massive unbedded lime-mudstone | 71 |  | 487
1171 | Cloghan, 8229 - 11 - 18 | 15.03.2019 | BHM - 02 - 01 | 2.10 - 2.20 | 50 | 63.2 | 20.5 | 5.132391 | 5.703033 | Cloghan, Co Offaly | Single diametral penetration | Dark limestone, mudstone, sandstone | 58 |  | 488
1172 | Cloghan, 8229 - 11 - 18 | 15.03.2019 | BHM - 02 - 01 | 2.20 - 2.29 | 60 | 63.2 | 23.4 | 5.858436 | 6.509804 | Cloghan, Co Offaly | Single diametral penetration | Dark limestone, mudstone, sandstone | 58 |  | 488
1173 | Cloghan, 8229 - 11 - 18 | 15.03.2019 | BHM - 02 - 01 | 4.90 - 5.00 | 100 | 63.3 | 18.9 | 4.716875 | 5.245049 | Cloghan, Co Offaly | Single diametral penetration | Dark limestone, mudstone, sandstone | 58 |  | 488
1174 | Smithborough, 8229 - 11 - 18 | 15.03.2019 | BHM - 04 - 01 | 3.30 - 3.40 | 90 | 63.2 | 24.8 | 6.208941 | 6.899279 | Smithborough, Co Monaghan | Single diametral penetration | Dark muddy limestone, shale | 66 |  | 489
1175 | Smithborough, 8229 - 11 - 18 | 15.03.2019 | BHM - 04 - 01 | 3.90 - 4.15 | 160 | 63.2 | 23.3 | 5.8334 | 6.481984 | Smithborough, Co Monaghan | Single diametral penetration | Dark muddy limestone, shale | 66 |  | 489
1176 | Smithborough, 8229 - 11 - 18 | 15.03.2019 | BHM - 04 - 01 | 4.20 - 4.35 | 130 | 63.3 | 24.9 | 6.214296 | 6.910144 | Smithborough, Co Monaghan | Single diametral penetration | Dark muddy limestone, shale | 66 |  | 489
1177 | Smithborough, 8229 - 11 - 18 | 15.03.2019 | BHM - 04 - 01 | 4.95 - 5.05 | 170 | 63.3 | 7.4 | 1.846819 | 2.053617 | Smithborough, Co Monaghan | Single diametral penetration | Dark muddy limestone, shale | 66 |  | 489
1178 | Smithborough, 8229 - 11 - 18 | 15.03.2019 | BHM - 04 - 01 | 5.30 - 5.38 | 70 | 63.3 | 33 | 8.235814 | 9.158022 | Smithborough, Co Monaghan | Single diametral penetration | Dark muddy limestone, shale | 66 |  | 489
1179 | Castlebellingham | 15.03.2019 | BHM - 05 - 02 | 11.00 - 11.10 | 85 | 63.3 | 27.4 | 6.838221 | 7.603934 | Castlebellingham, Co Louth | Single diametral penetration | Calcareous red-mica greywacke | 13
1180 | Ballyhale, 8229 - 11 - 18 | 15.03.2019 | BH3 - 01 - 01 | 3.54 - 3.60 | 65 | 63.1 | 31.8 | 7.986719 | 8.868397 | Ballyhale, Co Kilkenny | Single diametral penetration | Yellow &amp;& red sandstone &amp;& green mudstone | 76 |  | 490
1181 | Ballyhale, 8229 - 11 - 18 | 15.03.2019 | BH3 - 01 - 01 | 6.00 - 6.10 | 200 | 63.2 | 29 | 7.260455 | 8.067705 | Ballyhale, Co Kilkenny | Single diametral penetration | Yellow &amp;& red sandstone &amp;& green mudstone | 76 |  | 491
1182 | Ballyhale, 8229 - 11 - 18 | 15.03.2019 | BH3 - 01 - 02 | 4.60 - 4.72 | 95 | 63.2 | 18.3 | 4.581598 | 5.091 | Ballyhale, Co Kilkenny | Single diametral penetration | Yellow &amp;& red sandstone &amp;& green mudstone | 76 |  | 492
1183 | Ballyhale, 8229 - 11 - 18 | 15.03.2019 | BH3 - 01 - 02 | 5.20 - 5.30 | 80 | 63.1 | 29 | 7.283486 | 8.087532 | Ballyhale, Co Kilkenny | Single diametral penetration | Yellow &amp;& red sandstone &amp;& green mudstone | 76 |  | 493
1184 | Glanworth, 8229 - 11 - 18 | 15.03.2019 | RC3 - 02 - 01 | 3.95 - 4.10 | 120 | 63 | 27.4 | 6.903502 | 7.660131 | Glanworth, Co Cork | Single diametral penetration | Dark muddy limestone, shale | 50 |  | 495
1185 | Glanworth, 8229 - 11 - 18 | 15.03.2019 | RC3 - 02 - 01 | 4.60 - 4.70 | 150 | 63 | 22.6 | 5.69413 | 6.31821 | Glanworth, Co Cork | Single diametral penetration | Dark muddy limestone, shale | 50 |  | 495
1186 | New Nangor Road, 8229 - 11 - 18 | 15.03.2019 | BH - 08 | 2.27 - 2.50 | 65 | 63.3 | 20.6 | 5.141144 | 5.716826 | Dublin 22 | Single diametral penetration | Dark limestone &amp;& shale (`Calp) | 68 |  | 497
1187 | New Nangor Road, 8229 - 11 - 18 | 15.03.2019 | BH - 08 | 4.32 - 4.56 | 175 | 63.2 | 24.9 | 6.233977 | 6.927099 | Dublin 22 | Single diametral penetration | Dark limestone &amp;& shale (`Calp) | 68 |  | 497
1188 | New Nangor Road, 8229 - 11 - 18 | 15.03.2019 | BH - 11 | 4.83 - 4.95 | 60 | 63.1 | 9.7 | 2.4362 | 2.70514 | Dublin 22 | Single diametral penetration | Dark limestone &amp;& shale (`Calp) | 68 |  | 498
1189 | New Nangor Road, 8229 - 11 - 18 | 15.03.2019 | BH - 15 | 3.97 - 4.20 | 200 | 63.3 | 28.3 | 7.062834 | 7.853698 | Dublin 22 | Single diametral penetration | Dark limestone &amp;& shale (`Calp) | 68
1190 | New Nangor Road, 8229 - 11 - 18 | 15.03.2019 | BH - 15 | 5.50 - 5.61 | 100 | 63.1 | 8.1 | 2.034353 | 2.258931 | Dublin 22 | Single diametral penetration | Dark limestone &amp;& shale (`Calp) | 68
1191 | New Nangor Road, 8229 - 11 - 18 | 15.03.2019 | BH - 19 | 4.53 - 4.70 | 155 | 63.3 | 21.3 | 5.315843 | 5.911087 | Dublin 22 | Single diametral penetration | Dark limestone &amp;& shale (`Calp) | 68
1192 | New Nangor Road, 8229 - 11 - 18 | 15.03.2019 | BH - 19 | 5.58 - 5.75 | 125 | 63.3 | 20.2 | 5.041316 | 5.60582 | Dublin 22 | Single diametral penetration | Dark limestone &amp;& shale (`Calp) | 68
1193 | New Nangor Road, 8229 - 11 - 18 | 15.03.2019 | BH - 20 | 3.70 - 3.83 | 95 | 63.2 | 11.4 | 2.85411 | 3.171443 | Dublin 22 | Single diametral penetration | Dark limestone &amp;& shale (`Calp) | 68
1194 | 17 - 49 College House, 8488 - 02 - 19 | 02.04.2019 | BH - 01 | 8.2 | 90 | 101.3 | 37.1 | 3.615389 | 4.967556 | College House, Co galway | Single diametral penetration | Undifferentiated limestone | 45 |  | 500
1195 | 17 - 49 College House, 8488 - 02 - 19 | 02.04.2019 | BH - 04 | 7.5 | 95 | 101.2 | 21.7 | 2.118843 | 2.910003 | College House, Co galway | Single diametral penetration | Undifferentiated limestone | 45 |  | 500
1196 | Benburb Street, 8388 - 01 - 19 | 02.04.2019 | BH - 01 | 19.60 - 19.76 | 150 | 62.9 | 25.3 | 6.394686 | 7.090478 | Dublin 7 | Single diametral penetration | Dark limestone &amp;& shale (`Calp) | 7 |  | 501
1197 | Benburb Street, 8388 - 01 - 19 | 02.04.2019 | BH - 01 | 21.20 - 21.30 | 65 | 62.7 | 8.3 | 2.111266 | 2.337636 | Dublin 7 | Single diametral penetration | Dark limestone &amp;& shale (`Calp) | 7 |  | 501
1198 | Benburb Street, 8388 - 01 - 19 | 02.04.2019 | BH - 02 | 20.30 - 20.43 | 95 | 63 | 13 | 3.275384 | 3.634369 | Dublin 7 | Single diametral penetration | Dark limestone &amp;& shale (`Calp) | 7 |  | 502
1199 | Benburb Street, 8388 - 01 - 19 | 02.04.2019 | BH - 02 | 22.10 - 22.40 | 185 | 63 | 25.4 | 6.399597 | 7.100998 | Dublin 7 | Single diametral penetration | Dark limestone &amp;& shale (`Calp) | 7 |  | 502
1200 | Benburb Street, 8388 - 01 - 19 | 02.04.2019 | BH - 03 | 18.20 - 18.30 | 80 | 63 | 15.6 | 3.930461 | 4.361243 | Dublin 7 | Single diametral penetration | Dark limestone &amp;& shale (`Calp) | 7
1201 | Benburb Street, 8388 - 01 - 19 | 02.04.2019 | BH - 03 | 18.86 - 19.01 | 70 | 62.9 | 8.9 | 2.249514 | 2.494279 | Dublin 7 | Single diametral penetration | Dark limestone &amp;& shale (`Calp) | 7
1202 | Benburb Street, 8388 - 01 - 19 | 02.04.2019 | BH - 03 | 19.90 - 20.05 | 125 | 62.7 | 6.8 | 1.729712 | 1.915172 | Dublin 7 | Single diametral penetration | Dark limestone &amp;& shale (`Calp) | 7
1203 | Cornelscourt, 8354 - 01 - 19 | 02.04.2019 | BH - 02 | 12.10 - 12.30 | 170 | 63.3 | 2.75 | 0.6863178 | 0.7631685 | Dublin 18 | Single diametral penetration | Granite with microcline phenocrysts | 57 |  | 503
1204 | Cornelscourt, 8354 - 01 - 19 | 02.04.2019 | BH - 03 | 13.00 - 13.30 | 60 | 63.3 | 2.2 | 0.5490543 | 0.6105348 | Dublin 18 | Single diametral penetration | Granite with microcline phenocrysts | 57
1205 | Cornelscourt, 8354 - 01 - 19 | 02.04.2019 | BH - 04 | 8.80 - 9.10 | 160 | 63.2 | 5.6 | 1.402019 | 1.557902 | Dublin 18 | Single diametral penetration | Granite with microcline phenocrysts | 57
1206 | Cornelscourt, 8354 - 01 - 19 | 02.04.2019 | BH - 05 | 6.20 - 6.30 | 75 | 62.9 | 1.8 | 0.4549579 | 0.5044609 | Dublin 18 | Single diametral penetration | Granite with microcline phenocrysts | 57
1207 | Cornelscourt, 8354 - 01 - 19 | 02.04.2019 | BH - 06 | 6.20 - 6.30 | 50 | 63.3 | 0.6 | 0.1497421 | 0.1665095 | Dublin 18 | Single diametral penetration | Granite with microcline phenocrysts | 57 |  | 504
1208 | Cornelscourt, 8354 - 01 - 19 | 02.04.2019 | BH - 06 | 10.00 - 10.20 | 175 | 63.1 | 1.4 | 0.3516166 | 0.3904326 | Dublin 18 | Single diametral penetration | Granite with microcline phenocrysts | 57 |  | 504
1209 | Cornelscourt, 8354 - 01 - 19 | 02.04.2019 | BH - 07 | 7.20 - 7.30 | 90 | 63.2 | 2.5 | 0.6259013 | 0.6954918 | Dublin 18 | Single diametral penetration | Granite with microcline phenocrysts | 57
1210 | Cornelscourt, 8354 - 01 - 19 | 02.04.2019 | BH - 08 | 3.60 - 3.90 | 200 | 63.2 | 3.9 | 0.976406 | 1.084967 | Dublin 18 | Single diametral penetration | Granite with microcline phenocrysts | 57 |  | 505
1211 | Cornelscourt, 8354 - 01 - 19 | 02.04.2019 | BH - 09 | 4.35 - 4.50 | 105 | 63.1 | 16.7 | 4.194283 | 4.657303 | Dublin 18 | Single diametral penetration | Granite with microcline phenocrysts | 57 |  | 506
1212 | Cornelscourt, 8354 - 01 - 19 | 02.04.2019 | BH - 10 | 3.70 - 3.90 | 80 | 58.8 | 0.75 | 0.2169235 | 0.2333404 | Dublin 18 | Single diametral penetration | Granite with microcline phenocrysts | 57 |  | 507
1213 | Cornelscourt, 8354 - 01 - 19 | 02.04.2019 | BH - 11 | 3.60 - 3.90 | 160 | 63.3 | 2.75 | 0.6863178 | 0.7631685 | Dublin 18 | Single diametral penetration | Granite with microcline phenocrysts | 57 |  | 508
1214 | Sandyford Central | 02.04.2019 | BH - 01 | 7.00 - 7.09 | 75 | 63 | 6.2 | 1.562106 | 1.733314 | Sandyford, Co Dublin | Single diametral penetration | Pale grey fine to coarse-grained granite | 94
1215 | Sandyford Central | 02.04.2019 | BH - 02 | 5.70 - 5.82 | 105 | 63.1 | 5.3 | 1.33112 | 1.478066 | Sandyford, Co Dublin | Single diametral penetration | Pale grey fine to coarse-grained granite | 94 |  | 509
1216 | Sandyford Central | 02.04.2019 | BH - 03 | 2.74 - 2.84 | 90 | 63.3 | 5.6 | 1.397593 | 1.554089 | Sandyford, Co Dublin | Single diametral penetration | Pale grey fine to coarse-grained granite | 94 |  | 510
1217 | Sandyford Central | 02.04.2019 | BH - 04 | 2.77 - 2.90 | 90 | 63 | 5.3 | 1.335349 | 1.481704 | Sandyford, Co Dublin | Single diametral penetration | Pale grey fine to coarse-grained granite | 94 |  | 511
1218 | Sandyford Central | 02.04.2019 | BH - 05 | 2.80 - 2.89 | 75 | 63.1 | 5.2 | 1.306004 | 1.450178 | Sandyford, Co Dublin | Single diametral penetration | Pale grey fine to coarse-grained granite | 94 |  | 512
1219 | Sandyford Central | 02.04.2019 | BH - 06 | 2.60 - 2.74 | 110 | 62.9 | 7.1 | 1.794556 | 1.989818 | Sandyford, Co Dublin | Single diametral penetration | Pale grey fine to coarse-grained granite | 94 |  | 513
1220 | Sandyford Central | 02.04.2019 | BH - 07 | 2.75 - 2.84 | 70 | 63.1 | 4.8 | 1.205542 | 1.338626 | Sandyford, Co Dublin | Single diametral penetration | Pale grey fine to coarse-grained granite | 94 |  | 514
1221 | Sandyford Central | 02.04.2019 | BH - 08 | 5.05 - 5.15 | 75 | 62.8 | 0.6 | 0.152136 | 0.1685688 | Sandyford, Co Dublin | Single diametral penetration | Pale grey fine to coarse-grained granite | 94 |  | 515
1222 | Sandyford Central | 02.04.2019 | BH - 09 | 4.15 - 4.24 | 70 | 63.1 | 3.1 | 0.7785795 | 0.8645292 | Sandyford, Co Dublin | Single diametral penetration | Pale grey fine to coarse-grained granite | 94 |  | 516
1223 | Sandyford Central | 02.04.2019 | BH - 10 | 5.10 - 5.23 | 70 | 63.1 | 5 | 1.255773 | 1.394402 | Sandyford, Co Dublin | Single diametral penetration | Pale grey fine to coarse-grained granite | 94 |  | 517
1224 | Kinsealey Lane, 8594 - 03 - 19 | 11.04.2019 | BH - 01 | 7.45 - 7.70 | 240 | 63.4 | 11.9 | 2.960523 | 3.294368 | Kinsealey, Co Dublin | Single diametral penetration | Calcareous shale, limestone conglomerate | 17 |  | 518
1225 | Kinsealey Lane, 8594 - 03 - 19 | 11.04.2019 | BH - 02 | 7.65 - 7.83 | 165 | 63.4 | 9.7 | 2.413199 | 2.685325 | Kinsealey, Co Dublin | Single diametral penetration | Calcareous shale, limestone conglomerate | 17 |  | 519
1226 | Kinsealey Lane, 8594 - 03 - 19 | 11.04.2019 | BH - 03 | 7.10 - 7.25 | 115 | 63.3 | 16.5 | 4.117907 | 4.579011 | Kinsealey, Co Dublin | Single diametral penetration | Calcareous shale, limestone conglomerate | 17 |  | 520
1227 | Kinsealey Lane, 8594 - 03 - 19 | 11.04.2019 | BH - 03 | 7.90 - 8.03 | 100 | 63.2 | 19 | 4.75685 | 5.285738 | Kinsealey, Co Dublin | Single diametral penetration | Calcareous shale, limestone conglomerate | 17 |  | 520
1228 | 17 - 49 College House, 8488 - 02 - 19 | 30.04.2019 | BH - 01 | 10.44 - 10.56 | 105 | 101.1 | 4.7 | 0.4598281 | 0.6312437 | College House, Co galway | Single diametral penetration | Undifferentiated limestone | 45
1229 | 17 - 49 College House, 8488 - 02 - 19 | 30.04.2019 | BH - 02 | 10.94 - 11.20 | 150 | 101.1 | 28.2 | 2.758969 | 3.787462 | College House, Co galway | Single diametral penetration | Undifferentiated limestone | 45 |  | 521
1230 | 17 - 49 College House, 8488 - 02 - 19 | 30.04.2019 | BH - 03 | 9.50 - 9.70 | 125 | 101.1 | 12.7 | 1.242514 | 1.705701 | College House, Co galway | Single diametral penetration | Undifferentiated limestone | 45
1231 | 17 - 49 College House, 8488 - 02 - 19 | 30.04.2019 | BH - 04 | 10.94 - 11.10 | 110 | 101.4 | 30.8 | 2.995538 | 4.117706 | College House, Co galway | Single diametral penetration | Undifferentiated limestone | 45 |  | 522
1232 | Ballina Beverages, 8417 - 01 - 19 | 30.04.2019 | BH - 01 | 4.94 - 5.07 | 105 | 63.1 | 22 | 5.525403 | 6.135369 | Ballina, Co Mayo | Single diametral penetration | Grey limestone, thin shale | 17 |  | 523
1233 | Ballina Beverages, 8417 - 01 - 19 | 30.04.2019 | BH - 01 | 6.56 - 6.70 | 80 | 63.3 | 19 | 4.741832 | 5.272801 | Ballina, Co Mayo | Single diametral penetration | Grey limestone, thin shale | 17 |  | 523
1234 | Ballina Beverages, 8417 - 01 - 19 | 30.04.2019 | BH - 03 | 8.40 - 8.55 | 135 | 63.3 | 18 | 4.492262 | 4.995285 | Ballina, Co Mayo | Single diametral penetration | Grey limestone, thin shale | 17 |  | 524
1235 | Ballina Beverages, 8417 - 01 - 19 | 30.04.2019 | BH - 05 | 6.30 - 6.45 | 150 | 62.8 | 20.9 | 5.299404 | 5.871815 | Ballina, Co Mayo | Single diametral penetration | Grey limestone, thin shale | 17 |  | 525
1236 | Ballina Beverages, 8417 - 01 - 19 | 30.04.2019 | BH - 05 | 8.00 - 8.12 | 115 | 63.2 | 13.4 | 3.354831 | 3.727836 | Ballina, Co Mayo | Single diametral penetration | Grey limestone, thin shale | 17 |  | 525
1237 | William Bridge, Maynooth, 8336 - 12 - 18 | 10.05.2019 | BH - 01 | 4.96 - 5.12 | 60 | 101.5 | 37.6 | 3.649688 | 5.019136 | Maynooth, Co Kildare | Single diametral penetration | Dark limestone &amp;& shale (`Calp) | 52 |  | 528
1238 | William Bridge, Maynooth, 8336 - 12 - 18 | 10.05.2019 | BH - 01 | 5.30 - 5.45 | 70 | 101.4 | 33 | 3.209505 | 4.411828 | Maynooth, Co Kildare | Single diametral penetration | Dark limestone &amp;& shale (`Calp) | 52 |  | 528
1239 | William Bridge, Maynooth, 8336 - 12 - 18 | 10.05.2019 | BH - 01 | 6.75 - 6.86 | 50 | 101.3 | 29.8 | 2.904005 | 3.990112 | Maynooth, Co Kildare | Single diametral penetration | Dark limestone &amp;& shale (`Calp) | 52 |  | 528
1240 | William Bridge, Maynooth, 8336 - 12 - 18 | 10.05.2019 | BH - 01 | 6.93 - 7.09 | 120 | 101.3 | 30.4 | 2.962475 | 4.07045 | Maynooth, Co Kildare | Single diametral penetration | Dark limestone &amp;& shale (`Calp) | 52 |  | 528
1241 | William Bridge, Maynooth, 8336 - 12 - 18 | 10.05.2019 | BH - 01 | 7.20 - 7.29 | 80 | 101.3 | 18 | 1.754097 | 2.410135 | Maynooth, Co Kildare | Single diametral penetration | Dark limestone &amp;& shale (`Calp) | 52 |  | 528
1242 | William Bridge, Maynooth, 8336 - 12 - 18 | 10.05.2019 | BH - 01 | 7.60 - 7.75 | 90 | 101.3 | 25.3 | 2.465481 | 3.387579 | Maynooth, Co Kildare | Single diametral penetration | Dark limestone &amp;& shale (`Calp) | 52 |  | 528
1243 | William Bridge, Maynooth, 8336 - 12 - 18 | 10.05.2019 | BH - 02 | 5.00 - 5.10 | 80 | 101.4 | 19.9 | 1.935429 | 2.660466 | Maynooth, Co Kildare | Single diametral penetration | Dark limestone &amp;& shale (`Calp) | 52 |  | 529
1244 | William Bridge, Maynooth, 8336 - 12 - 18 | 10.05.2019 | BH - 02 | 5.80 - 5.92 | 40 | 101.4 | 27.4 | 2.664862 | 3.663154 | Maynooth, Co Kildare | Single diametral penetration | Dark limestone &amp;& shale (`Calp) | 52 |  | 529
1245 | William Bridge, Maynooth, 8336 - 12 - 18 | 10.05.2019 | BH - 02 | 7.05 - 7.20 | 60 | 101.3 | 24.7 | 2.407011 | 3.307241 | Maynooth, Co Kildare | Single diametral penetration | Dark limestone &amp;& shale (`Calp) | 52 |  | 529
1246 | William Bridge, Maynooth, 8336 - 12 - 18 | 10.05.2019 | BH - 02 | 7.78 - 7.93 | 130 | 101.4 | 37.3 | 3.627713 | 4.986703 | Maynooth, Co Kildare | Single diametral penetration | Dark limestone &amp;& shale (`Calp) | 52 |  | 529
1247 | Dodder Flood Alleviation, 8484 - 02 - 19 | 12.06.2019 | BH/RC - 01 | 2.2 | 65 | 62.7 | 19.4 | 4.934767 | 5.463872 | Dublin 4 | Single diametral penetration | Dark limestone &amp;& shale (`Calp) | 32 |  | 530
1248 | Dodder Flood Alleviation, 8484 - 02 - 19 | 12.06.2019 | BH/RC - 01 | 4.1 | 165 | 62.5 | 19.9 | 5.0944 | 5.632517 | Dublin 4 | Single diametral penetration | Dark limestone &amp;& shale (`Calp) | 32 |  | 530
1249 | Dodder Flood Alleviation, 8484 - 02 - 19 | 12.06.2019 | BH/RC - 02 | 6.5 | 100 | 63.3 | 18.2 | 4.542176 | 5.050788 | Dublin 4 | Single diametral penetration | Dark limestone &amp;& shale (`Calp) | 32 |  | 531
1250 | Dodder Flood Alleviation, 8484 - 02 - 19 | 12.06.2019 | BH/RC - 02 | 7.5 | 120 | 63.3 | 20.5 | 5.116187 | 5.689074 | Dublin 4 | Single diametral penetration | Dark limestone &amp;& shale (`Calp) | 32 |  | 531
1251 | Mungret Community College, 8599 - 03 - 19 | 17.06.2019 | BH - 02 | 7.90 - 8.05 | 125 | 62.4 | 19 | 4.879602 | 5.391145 | Mungret, Co Limerick | Single diametral penetration | Undifferentiated limestone | 14 |  | 533
1252 | Mungret Community College, 8599 - 03 - 19 | 17.06.2019 | BH - 04 | 2.02 - 2.10 | 90 | 62.6 | 18.2 | 4.644326 | 5.138598 | Mungret, Co Limerick | Single diametral penetration | Undifferentiated limestone | 14
1253 | Mungret Community College, 8599 - 03 - 19 | 17.06.2019 | BH - 05 | 2.00 - 2.20 | 200 | 62.4 | 18.1 | 4.648463 | 5.135775 | Mungret, Co Limerick | Single diametral penetration | Undifferentiated limestone | 14
1254 | Mungret Community College, 8599 - 03 - 19 | 17.06.2019 | BH - 06 | 1.44 - 1.50 | 65 | 63.2 | 16.4 | 4.105913 | 4.562426 | Mungret, Co Limerick | Single diametral penetration | Undifferentiated limestone | 14 |  | 535
1255 | Mungret Community College, 8599 - 03 - 19 | 17.06.2019 | BH - 07 | 5.70 - 5.78 | 80 | 63.1 | 20.7 | 5.198902 | 5.772824 | Mungret, Co Limerick | Single diametral penetration | Undifferentiated limestone | 14
1256 | Mungret Community College, 8599 - 03 - 19 | 17.06.2019 | BH - 08 | 4.85 - 5.00 | 100 | 63.2 | 16.8 | 4.206057 | 4.673705 | Mungret, Co Limerick | Single diametral penetration | Undifferentiated limestone | 14
1257 | Mungret Community College, 8599 - 03 - 19 | 17.06.2019 | BH - 09 | 2.50 - 2.68 | 165 | 63 | 15.8 | 3.980852 | 4.417156 | Mungret, Co Limerick | Single diametral penetration | Undifferentiated limestone | 14 |  | 536
1258 | Mungret Community College, 8599 - 03 - 19 | 17.06.2019 | BH - 11 | 3.35 - 3.50 | 150 | 62.9 | 15.9 | 4.018795 | 4.456071 | Mungret, Co Limerick | Single diametral penetration | Undifferentiated limestone | 14
1259 | Mungret Community College, 8599 - 03 - 19 | 17.06.2019 | BH - 12 | 4.30 - 4.45 | 145 | 63.1 | 27.5 | 6.906754 | 7.669211 | Mungret, Co Limerick | Single diametral penetration | Undifferentiated limestone | 14
1260 | Davitt Road, 8564 - 03 - 19 | 08.07.2019 | BH - 01 | 5.77 - 5.90 | 75 | 62.5 | 20.6 | 5.2736 | 5.830646 | Dublin 12 | Single diametral penetration | Dark limestone &amp;& shale (`Calp) | 31 |  | 538
1261 | Davitt Road, 8564 - 03 - 19 | 08.07.2019 | BH - 02 | 3.90 - 4.00 | 75 | 62.2 | 23.5 | 6.074172 | 6.701257 | Dublin 12 | Single diametral penetration | Dark limestone &amp;& shale (`Calp) | 31 |  | 539
1262 | Davitt Road, 8564 - 03 - 19 | 08.07.2019 | BH - 03 | 3.98 - 4.10 | 105 | 62.4 | 14 | 3.595496 | 3.972422 | Dublin 12 | Single diametral penetration | Dark limestone &amp;& shale (`Calp) | 31 |  | 540
1263 | Davitt Road, 8564 - 03 - 19 | 08.07.2019 | BH - 04 | 5.67 - 5.80 | 130 | 62.9 | 18.5 | 4.675956 | 5.184737 | Dublin 12 | Single diametral penetration | Dark limestone &amp;& shale (`Calp) | 31 |  | 541
1264 | Davitt Road, 8564 - 03 - 19 | 08.07.2019 | BH - 05 | 5.50 - 5.60 | 85 | 62.8 | 20 | 5.0712 | 5.618961 | Dublin 12 | Single diametral penetration | Dark limestone &amp;& shale (`Calp) | 31 |  | 542
1265 | Harcourt Street, 8477 - 02 - 19 | 08.07.2019 | BH - 101 | 17.02 - 17.20 | 170 | 101.6 | 28.7 | 2.780318 | 3.825253 | Dublin 2 | Single diametral penetration | Dark limestone &amp;& shale (`Calp) | 18 |  | 543
1266 | Harcourt Street, 8477 - 02 - 19 | 08.07.2019 | BH - 101 | 17.33 - 17.45 | 100 | 102 | 20.9 | 2.008843 | 2.768723 | Dublin 2 | Single diametral penetration | Dark limestone &amp;& shale (`Calp) | 18 |  | 543
1267 | Harcourt Street, 8477 - 02 - 19 | 08.07.2019 | BH - 102 | 15.15 - 15.25 | 115 | 63.2 | 19 | 4.75685 | 5.285738 | Dublin 2 | Single diametral penetration | Dark limestone &amp;& shale (`Calp) | 18 |  | 544
1268 | Harcourt Street, 8477 - 02 - 19 | 08.07.2019 | BH - 102 | 15.55 - 15.95 | 130 | 63.4 | 15 | 3.731752 | 4.152565 | Dublin 2 | Single diametral penetration | Dark limestone &amp;& shale (`Calp) | 18 |  | 544
1269 | Harcourt Street, 8477 - 02 - 19 | 08.07.2019 | BH - 102 | 16.35 - 16.50 | 105 | 63.4 | 3.1 | 0.7712287 | 0.8581967 | Dublin 2 | Single diametral penetration | Dark limestone &amp;& shale (`Calp) | 18 |  | 544
1270 | Harcourt Street, 8477 - 02 - 19 | 08.07.2019 | BH - 103 | 14.40 - 14.60 | 155 | 63.1 | 7 | 1.758083 | 1.952163 | Dublin 2 | Single diametral penetration | Dark limestone &amp;& shale (`Calp) | 18 |  | 545
1271 | Harcourt Street, 8477 - 02 - 19 | 08.07.2019 | BH - 103 | 15.55 - 15.75 | 140 | 63.2 | 24 | 6.008652 | 6.676722 | Dublin 2 | Single diametral penetration | Dark limestone &amp;& shale (`Calp) | 18 |  | 545
1272 | Harcourt Street, 8477 - 02 - 19 | 08.07.2019 | BH - 104 | 12.24 - 12.36 | 105 | 101.7 | 19.5 | 1.885353 | 2.595079 | Dublin 2 | Single diametral penetration | Dark limestone &amp;& shale (`Calp) | 18 |  | 546
1273 | Harcourt Street, 8477 - 02 - 19 | 08.07.2019 | BH - 104 | 12.84 - 13.06 | 185 | 101.8 | 39 | 3.763302 | 5.182258 | Dublin 2 | Single diametral penetration | Dark limestone &amp;& shale (`Calp) | 18 |  | 546
1274 | Harcourt Street, 8477 - 02 - 19 | 08.07.2019 | BH - 104 | 13.60 - 13.77 | 150 | 101.1 | 29.5 | 2.886155 | 3.962062 | Dublin 2 | Single diametral penetration | Dark limestone &amp;& shale (`Calp) | 18 |  | 546
1275 | Harcourt Street, 8477 - 02 - 19 | 08.07.2019 | BH - 105 | 11.45 - 11.55 | 75 | 63.2 | 10 | 2.503605 | 2.781967 | Dublin 2 | Single diametral penetration | Dark limestone &amp;& shale (`Calp) | 18 |  | 547
1276 | Harcourt Street, 8477 - 02 - 19 | 08.07.2019 | BH - 105 | 12.50 - 12.70 | 170 | 63.3 | 22 | 5.490543 | 6.105348 | Dublin 2 | Single diametral penetration | Dark limestone &amp;& shale (`Calp) | 18 |  | 547
1277 | Harcourt Street, 8477 - 02 - 19 | 08.07.2019 | BH - 105 | 13.45 - 13.60 | 190 | 63.2 | 9 | 2.253245 | 2.503771 | Dublin 2 | Single diametral penetration | Dark limestone &amp;& shale (`Calp) | 18 |  | 547
1278 | Harcourt Street, 8477 - 02 - 19 | 08.07.2019 | BH - 106 | 10.60 - 10.78 | 150 | 101.6 | 24 | 2.325005 | 3.198818 | Dublin 2 | Single diametral penetration | Dark limestone &amp;& shale (`Calp) | 18 |  | 548
1279 | Harcourt Street, 8477 - 02 - 19 | 08.07.2019 | BH - 106 | 10.86 - 10.98 | 50 | 102.9 | 26 | 2.455515 | 3.397762 | Dublin 2 | Single diametral penetration | Dark limestone &amp;& shale (`Calp) | 18 |  | 548
1280 | Harcourt Street, 8477 - 02 - 19 | 08.07.2019 | BH - 106 | 12.55 - 12.90 | 240 | 63.2 | 9 | 2.253245 | 2.503771 | Dublin 2 | Single diametral penetration | Dark limestone &amp;& shale (`Calp) | 18 |  | 548
1281 | Harcourt Street, 8477 - 02 - 19 | 08.07.2019 | BH - 107 | 09.12 - 09.26 | 100 | 101.6 | 19 | 1.840629 | 2.532397 | Dublin 2 | Single diametral penetration | Dark limestone &amp;& shale (`Calp) | 18 |  | 549
1282 | Harcourt Street, 8477 - 02 - 19 | 08.07.2019 | BH - 107 | 11.00 - 11.10 | 110 | 62.9 | 5 | 1.263772 | 1.40128 | Dublin 2 | Single diametral penetration | Dark limestone &amp;& shale (`Calp) | 18 |  | 549
1283 | Harcourt Street, 8477 - 02 - 19 | 08.07.2019 | BH - 107 | 12.20 - 12.35 | 120 | 63.3 | 7 | 1.746991 | 1.942611 | Dublin 2 | Single diametral penetration | Dark limestone &amp;& shale (`Calp) | 18 |  | 549
1284 | Harcourt Street, 8477 - 02 - 19 | 08.07.2019 | BH - 108 | 14.90 - 15.20 | 50 | 63.2 | 18.2 | 4.556561 | 5.063181 | Dublin 2 | Single diametral penetration | Dark limestone &amp;& shale (`Calp) | 18 |  | 550
1285 | Harcourt Street, 8477 - 02 - 19 | 08.07.2019 | BH - 108 | 15.70 - 15.95 | 240 | 63.2 | 20 | 5.00721 | 5.563935 | Dublin 2 | Single diametral penetration | Dark limestone &amp;& shale (`Calp) | 18 |  | 550
1286 | Harcourt Street, 8477 - 02 - 19 | 08.07.2019 | BH - 108 | 17.70 - 17.90 | 110 | 63.1 | 37.8 | 9.493647 | 10.54168 | Dublin 2 | Single diametral penetration | Dark limestone &amp;& shale (`Calp) | 18 |  | 550
1287 | Harcourt Street, 8477 - 02 - 19 | 08.07.2019 | BH - 109 | 11.15 | 70 | 62.9 | 19.8 | 5.004537 | 5.54907 | Dublin 2 | Single diametral penetration | Dark limestone &amp;& shale (`Calp) | 18 |  | 551
1288 | Harcourt Street, 8477 - 02 - 19 | 08.07.2019 | BH - 109 | 12.25 - 12.40 | 80 | 63.2 | 1.8 | 0.4506489 | 0.5007541 | Dublin 2 | Single diametral penetration | Dark limestone &amp;& shale (`Calp) | 18 |  | 551
1289 | Harcourt Street, 8477 - 02 - 19 | 08.07.2019 | BH - 109 | 14.70 - 14.90 | 215 | 63 | 17.5 | 4.409171 | 4.89242 | Dublin 2 | Single diametral penetration | Dark limestone &amp;& shale (`Calp) | 18 |  | 551
1290 | Harcourt Street, 8477 - 02 - 19 | 08.07.2019 | BH - 110 | 15.20 - 15.30 | 90 | 63 | 6 | 1.511716 | 1.677401 | Dublin 2 | Single diametral penetration | Dark limestone &amp;& shale (`Calp) | 18 |  | 552
1291 | Harcourt Street, 8477 - 02 - 19 | 08.07.2019 | BH - 110 | 16.20 - 16.35 | 140 | 63.1 | 12.8 | 3.21478 | 3.569669 | Dublin 2 | Single diametral penetration | Dark limestone &amp;& shale (`Calp) | 18 |  | 552
1292 | Harcourt Street, 8477 - 02 - 19 | 08.07.2019 | BH - 111 | 11.20 - 11.35 | 120 | 63.4 | 15 | 3.731752 | 4.152565 | Dublin 2 | Single diametral penetration | Dark limestone &amp;& shale (`Calp) | 18
1293 | Harcourt Street, 8477 - 02 - 19 | 08.07.2019 | BH - 111 | 11.65 - 11.75 | 85 | 63.2 | 21 | 5.257571 | 5.842131 | Dublin 2 | Single diametral penetration | Dark limestone &amp;& shale (`Calp) | 18
1294 | Harcourt Street, 8477 - 02 - 19 | 08.07.2019 | BH - 111 | 13.40 - 13.50 | 85 | 63.2 | 3.2 | 0.8011537 | 0.8902295 | Dublin 2 | Single diametral penetration | Dark limestone &amp;& shale (`Calp) | 18
1295 | Bailey Gibson Site, 8656 - 04 - 19 | 10.07.2019 | BH - 03 | 6.00 - 6.19 | 190 | 63.2 | 12.7 | 3.179579 | 3.533099 | Dublin 8 | Single diametral penetration | Dark limestone &amp;& shale (`Calp) | 28 |  | 554
1296 | Bailey Gibson Site, 8656 - 04 - 19 | 10.07.2019 | BH - 03 | 6.95 - 7.18 | 195 | 63.2 | 20.4 | 5.107355 | 5.675213 | Dublin 8 | Single diametral penetration | Dark limestone &amp;& shale (`Calp) | 28 |  | 554
1297 | Bailey Gibson Site, 8656 - 04 - 19 | 10.07.2019 | BH - 04 | 3.75 - 3.90 | 120 | 63.2 | 20.9 | 5.232535 | 5.814312 | Dublin 8 | Single diametral penetration | Dark limestone &amp;& shale (`Calp) | 28 |  | 555
1298 | Bailey Gibson Site, 8656 - 04 - 19 | 10.07.2019 | BH - 04 | 5.20 - 5.32 | 90 | 63.2 | 18.3 | 4.581598 | 5.091 | Dublin 8 | Single diametral penetration | Dark limestone &amp;& shale (`Calp) | 28 |  | 555
1299 | Bailey Gibson Site, 8656 - 04 - 19 | 10.07.2019 | BH - 06 | 5.10 - 5.40 | 280 | 63.2 | 28 | 7.010095 | 7.789509 | Dublin 8 | Single diametral penetration | Dark limestone &amp;& shale (`Calp) | 28 |  | 556
1300 | Bailey Gibson Site, 8656 - 04 - 19 | 10.07.2019 | BH - 06 | 6.90 - 7.02 | 110 | 63.1 | 5.9 | 1.481813 | 1.645394 | Dublin 8 | Single diametral penetration | Dark limestone &amp;& shale (`Calp) | 28 |  | 556
1301 | Bailey Gibson Site, 8656 - 04 - 19 | 10.07.2019 | BH - 108 | 14.90 - 15.20 | 50 | 63.2 | 18.2 | 4.556561 | 5.063181 | Dublin 8 | Single diametral penetration | Dark limestone &amp;& shale (`Calp) | 28
1302 | Bailey Gibson Site, 8656 - 04 - 19 | 10.07.2019 | BH - 108 | 15.70 - 15.95 | 240 | 63.2 | 20 | 5.00721 | 5.563935 | Dublin 8 | Single diametral penetration | Dark limestone &amp;& shale (`Calp) | 28
1303 | Bailey Gibson Site, 8656 - 04 - 19 | 10.07.2019 | BH - 108 | 17.70 - 17.90 | 110 | 63.1 | 37.8 | 9.493647 | 10.54168 | Dublin 8 | Single diametral penetration | Dark limestone &amp;& shale (`Calp) | 28
1304 | Bailey Gibson Site, 8656 - 04 - 19 | 10.07.2019 | BH - 109 | 11.15 | 70 | 62.9 | 19.8 | 5.004537 | 5.54907 | Dublin 8 | Single diametral penetration | Dark limestone &amp;& shale (`Calp) | 28
1305 | Bailey Gibson Site, 8656 - 04 - 19 | 10.07.2019 | BH - 109 | 12.25 - 12.40 | 80 | 63.2 | 1.8 | 0.4506489 | 0.5007541 | Dublin 8 | Single diametral penetration | Dark limestone &amp;& shale (`Calp) | 28
1306 | Bailey Gibson Site, 8656 - 04 - 19 | 10.07.2019 | BH - 109 | 14.70 - 14.90 | 215 | 63 | 17.5 | 4.409171 | 4.89242 | Dublin 8 | Single diametral penetration | Dark limestone &amp;& shale (`Calp) | 28
1307 | Bailey Gibson Site, 8656 - 04 - 19 | 10.07.2019 | BH - 110 | 15.20 - 15.30 | 90 | 63 | 6 | 1.511716 | 1.677401 | Dublin 8 | Single diametral penetration | Dark limestone &amp;& shale (`Calp) | 28
1308 | Bailey Gibson Site, 8656 - 04 - 19 | 10.07.2019 | BH - 110 | 16.20 - 16.35 | 140 | 63.1 | 12.8 | 3.21478 | 3.569669 | Dublin 8 | Single diametral penetration | Dark limestone &amp;& shale (`Calp) | 28
1309 | Bailey Gibson Site, 8656 - 04 - 19 | 10.07.2019 | BH - 111 | 11.20 - 11.35 | 120 | 63.4 | 15 | 3.731752 | 4.152565 | Dublin 8 | Single diametral penetration | Dark limestone &amp;& shale (`Calp) | 28
1310 | Bailey Gibson Site, 8656 - 04 - 19 | 10.07.2019 | BH - 111 | 11.65 - 11.75 | 85 | 63.2 | 21 | 5.257571 | 5.842131 | Dublin 8 | Single diametral penetration | Dark limestone &amp;& shale (`Calp) | 28
1311 | Bailey Gibson Site, 8656 - 04 - 19 | 10.07.2019 | BH - 111 | 13.40 - 13.50 | 85 | 63.2 | 3.2 | 0.8011537 | 0.8902295 | Dublin 8 | Single diametral penetration | Dark limestone &amp;& shale (`Calp) | 28
1312 | St Finnbarrs Hospital Cork, 0557-03-19 | 18.07.2019 | BH - 01 | 12.70 - 12.85 | 65 | 63.1 | 17 | 4.26963 | 4.740967 | Ballinlough, Co Cork | Single diametral penetration | Massive and crinoidal fine limestone | 24 |  | 557
1313 | St Finnbarrs Hospital Cork, 0557-03-19 | 18.07.2019 | BH - 01 | 14.40 - 14.60 | 180 | 63 | 12.2 | 3.073822 | 3.410715 | Ballinlough, Co Cork | Single diametral penetration | Massive and crinoidal fine limestone | 24 |  | 557
1314 | St Finnbarrs Hospital Cork, 0557-03-19 | 18.07.2019 | BH - 02 | 6.60 - 6.70 | 100 | 63 | 13.7 | 3.451751 | 3.830066 | Ballinlough, Co Cork | Single diametral penetration | Massive and crinoidal fine limestone | 24 |  | 558
1315 | St Finnbarrs Hospital Cork, 0557-03-19 | 18.07.2019 | BH - 02 | 19.15 - 19.25 | 90 | 62.8 | 16.6 | 4.209096 | 4.663738 | Ballinlough, Co Cork | Single diametral penetration | Massive and crinoidal fine limestone | 24 |  | 558
1316 | St Finnbarrs Hospital Cork, 0557-03-19 | 18.07.2019 | BH - 04 | 6.35 - 6.60 | 215 | 63 | 20.1 | 5.064248 | 5.619293 | Ballinlough, Co Cork | Single diametral penetration | Massive and crinoidal fine limestone | 24 |  | 560
1317 | St Finnbarrs Hospital Cork, 0557-03-19 | 18.07.2019 | BH - 04 | 9.00 - 9.20 | 195 | 63 | 17.1 | 4.30839 | 4.780593 | Ballinlough, Co Cork | Single diametral penetration | Massive and crinoidal fine limestone | 24 |  | 560
1318 | St Finnbarrs Hospital Cork, 0557-03-19 | 18.07.2019 | BH - 05 | 10.55 - 10.70 | 130 | 63 | 17.2 | 4.333585 | 4.80855 | Ballinlough, Co Cork | Single diametral penetration | Massive and crinoidal fine limestone | 24 |  | 561
1319 | St Finnbarrs Hospital Cork, 0557-03-19 | 18.07.2019 | BH - 05 | 13.25 - 13.36 | 50 | 63.1 | 6.7 | 1.682736 | 1.868499 | Ballinlough, Co Cork | Single diametral penetration | Massive and crinoidal fine limestone | 24 |  | 562
1320 | St Finnbarrs Hospital Cork, 0557-03-19 | 18.07.2019 | BH - 07 | 6.05 - 6.18 | 110 | 63 | 7.9 | 1.990426 | 2.208578 | Ballinlough, Co Cork | Single diametral penetration | Massive and crinoidal fine limestone | 24 |  | 563
1321 | St Finnbarrs Hospital Cork, 0557-03-19 | 18.07.2019 | BH - 07 | 9.45 - 9.60 | 155 | 62.9 | 16.9 | 4.271549 | 4.736327 | Ballinlough, Co Cork | Single diametral penetration | Massive and crinoidal fine limestone | 24 |  | 563
1322 | St Finnbarrs Hospital Cork, 0557-03-19 | 18.07.2019 | BH - 07 | 11.10 - 11.20 | 115 | 63 | 15.6 | 3.930461 | 4.361243 | Ballinlough, Co Cork | Single diametral penetration | Massive and crinoidal fine limestone | 24 |  | 563
1323 | St Finnbarrs Hospital Cork, 0557-03-19 | 18.07.2019 | BH - 07 | 13.20 - 13.28 | 65 | 62.8 | 13.7 | 3.473772 | 3.848989 | Ballinlough, Co Cork | Single diametral penetration | Massive and crinoidal fine limestone | 24 |  | 563
1324 | Gorwan WSS Rock Testing, 8059 - 09 - 18 | 30.07.2019 | BH - 01 | 2.10 - 2.25 | 125 | 63.1 | 3.1 | 0.7785795 | 0.8645292 | Gowran, Co Kilkenny | Single diametral penetration | Dolomitised argillaceous limestones | 71 |  | 564
1325 | Gorwan WSS Rock Testing, 8059 - 09 - 18 | 30.07.2019 | BH - 01 | 3.50 - 3.60 | 60 | 62.8 | 5.9 | 1.496004 | 1.657594 | Gowran, Co Kilkenny | Single diametral penetration | Dolomitised argillaceous limestones | 71 |  | 564
1326 | Gorwan WSS Rock Testing, 8059 - 09 - 18 | 30.07.2019 | BH - 02 | 7.00 - 7.18 | 175 | 63 | 14 | 3.527337 | 3.913936 | Gowran, Co Kilkenny | Single diametral penetration | Dolomitised argillaceous limestones | 71 |  | 565
1327 | Gorwan WSS Rock Testing, 8059 - 09 - 18 | 30.07.2019 | BH - 03 | 6.70 - 6.82 | 125 | 63.1 | 5.3 | 1.33112 | 1.478066 | Gowran, Co Kilkenny | Single diametral penetration | Dolomitised argillaceous limestones | 71 |  | 566
1328 | Gorwan WSS Rock Testing, 8059 - 09 - 18 | 30.07.2019 | BH - 04 | 3.76 - 3.89 | 105 | 63.2 | 7.7 | 1.927776 | 2.142115 | Gowran, Co Kilkenny | Single diametral penetration | Dolomitised argillaceous limestones | 71
1329 | Gorwan WSS Rock Testing, 8059 - 09 - 18 | 30.07.2019 | BH - 05 | 8.70 - 8.90 | 150 | 63 | 9.6 | 2.418745 | 2.683842 | Gowran, Co Kilkenny | Single diametral penetration | Dolomitised argillaceous limestones | 71 |  | 567
1330 | Parkside Phase 4, 8658 - 04 - 19 | 30.07.2019 | BH - 01 | 9.70 - 10.10 | 150 | 63.2 | 19.9 | 4.982174 | 5.536115 | Dublin 13 | Single diametral penetration | Argillaceous bioclastic limestone, shale | 16 |  | 568
1331 | Parkside Phase 4, 8658 - 04 - 19 | 30.07.2019 | BH - 05 | 5.00 - 5.20 | 165 | 63.2 | 14.4 | 3.605191 | 4.006033 | Dublin 14 | Single diametral penetration | Argillaceous bioclastic limestone, shale | 16 |  | 569
1332 | Parkside Phase 4, 8658 - 04 - 19 | 30.07.2019 | BH - 05 | 6.90 - 7.20 | 190 | 63.3 | 20.1 | 5.016359 | 5.578068 | Dublin 15 | Single diametral penetration | Argillaceous bioclastic limestone, shale | 16 |  | 569
1333 | Parkside Phase 4, 8658 - 04 - 19 | 30.07.2019 | BH - 07 | 6.30 - 6.60 | 190 | 63.3 | 17 | 4.242692 | 4.717769 | Dublin 16 | Single diametral penetration | Argillaceous bioclastic limestone, shale | 16
1334 | Drumoghill - Retaining Wall, 8670-04-19 | 30.07.2019 | BH - 03 | 9.60 - 9.70 | 75 | 63.1 | 13.6 | 3.415704 | 3.792773 | Drumoghill, Co Donegal | Single diametral penetration | Marble, quartzite, psammite; graphitic | 80
1335 | Drumoghill - Retaining Wall, 8670-04-19 | 30.07.2019 | BH - 03 | 11.20 - 11.25 | 45 | 63 | 11.1 | 2.796674 | 3.103192 | Drumoghill, Co Donegal | Single diametral penetration | Marble, quartzite, psammite; graphitic | 80
1336 | Drumoghill - Retaining Wall, 8670-04-19 | 30.07.2019 | BH - 04 | 8.20 - 8.25 | 50 | 63 | 2.3 | 0.5794911 | 0.6430037 | Drumoghill, Co Donegal | Single diametral penetration | Marble, quartzite, psammite; graphitic | 80
1337 | Drumoghill - Retaining Wall, 8670-04-19 | 30.07.2019 | BH - 04 | 9.60 - 9.70 | 110 | 62.9 | 2.5 | 0.631886 | 0.7006401 | Drumoghill, Co Donegal | Single diametral penetration | Marble, quartzite, psammite; graphitic | 80
1338 | Allenwood | 30.07.2019 | BH - 01 | 12.50 - 12.70 | 145 | 63.2 | 15.1 | 3.780444 | 4.200771 | Allenwood, Co Kildare | Single diametral penetration | Thick-bedded limestone, locally peloidal | 81
1339 | Allenwood | 30.07.2019 | BH - 01 | 13.30 - 13.55 | 215 | 63.2 | 17.2 | 4.306201 | 4.784984 | Allenwood, Co Kildare | Single diametral penetration | Thick-bedded limestone, locally peloidal | 81
1340 | Allenwood | 30.07.2019 | BH - 04 | 13.00 - 13.17 | 135 | 63.1 | 19.8 | 4.972863 | 5.521832 | Allenwood, Co Kildare | Single diametral penetration | Thick-bedded limestone, locally peloidal | 81
1341 | Allenwood | 30.07.2019 | BH - 04 | 14.83 - 15.00 | 140 | 63.2 | 16.7 | 4.181021 | 4.645885 | Allenwood, Co Kildare | Single diametral penetration | Thick-bedded limestone, locally peloidal | 81
1342 | Allenwood | 30.07.2019 | BH - 05 | 13.48 - 13.66 | 135 | 63.1 | 19.4 | 4.872401 | 5.41028 | Allenwood, Co Kildare | Single diametral penetration | Thick-bedded limestone, locally peloidal | 81
1343 | Allenwood | 30.07.2019 | BH - 05 | 15.34 - 15.50 | 150 | 63.1 | 16.1 | 4.04359 | 4.489974 | Allenwood, Co Kildare | Single diametral penetration | Thick-bedded limestone, locally peloidal | 81
1344 | Allenwood | 30.07.2019 | BH - 08 | 11.10 - 11.30 | 190 | 63.3 | 13.9 | 3.469025 | 3.85747 | Allenwood, Co Kildare | Single diametral penetration | Thick-bedded limestone, locally peloidal | 81
1345 | Allenwood | 30.07.2019 | BH - 08 | 12.85 - 13.05 | 165 | 63.1 | 13 | 3.265011 | 3.625445 | Allenwood, Co Kildare | Single diametral penetration | Thick-bedded limestone, locally peloidal | 81
1346 | Royal Liver Retail Park - Naas Road, 8622 - 03 - 19 | 08.08.2019 | BH - 01 | 6.05 - 6.15 | 75 | 63.3 | 14.2 | 3.543896 | 3.940725 | Dublin 12 | Single diametral penetration | Dark limestone &amp;& shale (`calp) | 43 |  | 570
1347 | Royal Liver Retail Park - Naas Road, 8622 - 03 - 19 | 08.08.2019 | BH - 01 | 6.70 - 6.80 | 40 | 63.2 | 8.1 | 2.02792 | 2.253394 | Dublin 12 | Single diametral penetration | Dark limestone &amp;& shale (`calp) | 43 |  | 570
1348 | Royal Liver Retail Park - Naas Road, 8622 - 03 - 19 | 08.08.2019 | BH - 02 | 7.00 - 7.15 | 65 | 63.2 | 16.3 | 4.080876 | 4.534607 | Dublin 12 | Single diametral penetration | Dark limestone &amp;& shale (`calp) | 43 |  | 571
1349 | Royal Liver Retail Park - Naas Road, 8622 - 03 - 19 | 08.08.2019 | BH - 02 | 8.70 - 8.85 | 110 | 63.2 | 9 | 2.253245 | 2.503771 | Dublin 12 | Single diametral penetration | Dark limestone &amp;& shale (`calp) | 43 |  | 571
1350 | Royal Liver Retail Park - Naas Road, 8622 - 03 - 19 | 08.08.2019 | BH - 10 | 10.40 - 10.46 | 60 | 63.2 | 3.9 | 0.976406 | 1.084967 | Dublin 12 | Single diametral penetration | Dark limestone &amp;& shale (`calp) | 43
1351 | Royal Liver Retail Park - Naas Road, 8622 - 03 - 19 | 08.08.2019 | BH - 10 | 11.10 - 11.20 | 70 | 63.2 | 1.9 | 0.475685 | 0.5285738 | Dublin 12 | Single diametral penetration | Dark limestone &amp;& shale (`calp) | 43
1352 | Royal Liver Retail Park - Naas Road, 8622 - 03 - 19 | 08.08.2019 | BH - 10 | 11.30 - 11.40 | 85 | 63.2 | 14.3 | 3.580155 | 3.978213 | Dublin 12 | Single diametral penetration | Dark limestone &amp;& shale (`calp) | 43
1353 | Royal Liver Retail Park - Naas Road, 8622 - 03 - 19 | 08.08.2019 | BH - 11 | 6.10 - 6.20 | 65 | 63.3 | 14.2 | 3.543896 | 3.940725 | Dublin 12 | Single diametral penetration | Dark limestone &amp;& shale (`calp) | 43 |  | 572
1354 | Royal Liver Retail Park - Naas Road, 8622 - 03 - 19 | 08.08.2019 | BH - 11 | 6.45 - 6.55 | 75 | 63.2 | 5.2 | 1.301875 | 1.446623 | Dublin 12 | Single diametral penetration | Dark limestone &amp;& shale (`calp) | 43 |  | 572
1355 | College House - Phase 2, 8877 - 06 - 19 | 28.08.2019 | BH - 04 | 8.10 - 8.36 | 270 | 62.6 | 18.6 | 4.746399 | 5.251535 | College House, Co galway | Single diametral penetration | Undifferentiated limestone | 45 |  | 573
1356 | College House - Phase 2, 8877 - 06 - 19 | 28.08.2019 | BH - 05 | 8.45 - 8.65 | 210 | 63.2 | 12 | 3.004326 | 3.338361 | College House, Co galway | Single diametral penetration | Undifferentiated limestone | 45 |  | 574
1357 | College House - Phase 2, 8877 - 06 - 19 | 28.08.2019 | BH - 06 | 8.00 - 8.30 | 280 | 63.2 | 17.9 | 4.481453 | 4.979722 | College House, Co galway | Single diametral penetration | Undifferentiated limestone | 45 |  | 575
1358 | New Road & Francis Street, Ennis - Pedestrian Link Bridge, 8891 - 07 - 19 | 28.08.2019 | BH - 01 | 7.70 - 7.85 | 100 | 63.1 | 22 | 5.525403 | 6.135369 | Ennis, Co Clare | Single diametral penetration | Pale grey clean skeletal limestone | 4 |  | 576
1359 | New Road & Francis Street, Ennis - Pedestrian Link Bridge, 8891 - 07 - 19 | 28.08.2019 | BH - 01 | 9.50 - 9.73 | 210 | 63.2 | 22.7 | 5.683184 | 6.315066 | Ennis, Co Clare | Single diametral penetration | Pale grey clean skeletal limestone | 4 |  | 577
1360 | New Road & Francis Street, Ennis - Pedestrian Link Bridge, 8891 - 07 - 19 | 28.08.2019 | BH - 02 | 6.10 - 6.45 | 330 | 63.1 | 21.6 | 5.424941 | 6.023817 | Ennis, Co Clare | Single diametral penetration | Pale grey clean skeletal limestone | 4 |  | 578
1361 | New Road & Francis Street, Ennis - Pedestrian Link Bridge, 8891 - 07 - 19 | 28.08.2019 | BH - 02 | 8.10 - 8.19 | 70 | 63.1 | 16.3 | 4.093821 | 4.545751 | Ennis, Co Clare | Single diametral penetration | Pale grey clean skeletal limestone | 4 |  | 579
1362 | New Road & Francis Street, Ennis - Pedestrian Link Bridge, 8891 - 07 - 19 | 28.08.2019 | BH - 03 | 6.70 - 6.87 | 140 | 63.1 | 17.3 | 4.344976 | 4.824631 | Ennis, Co Clare | Single diametral penetration | Pale grey clean skeletal limestone | 4 |  | 580
1363 | New Road & Francis Street, Ennis - Pedestrian Link Bridge, 8891 - 07 - 19 | 28.08.2019 | BH - 03 | 800 - 8.41 | 375 | 63.1 | 19.1 | 4.797054 | 5.326616 | Ennis, Co Clare | Single diametral penetration | Pale grey clean skeletal limestone | 4 |  | 581
1364 | Cleeves Site, 8793 - 05 - 19 | 03.09.2019 | BH - 01 | 2.78 - 2.95 | 165 | 63.2 | 19.1 | 4.781886 | 5.313558 | Limerick, Co Limerick | Single diametral penetration | Undifferentiated limestone | 150
1365 | Cleeves Site, 8793 - 05 - 19 | 03.09.2019 | BH - 02 | 3.53 - 3.62 | 90 | 63.1 | 10.7 | 2.687355 | 2.98402 | Limerick, Co Limerick | Single diametral penetration | Undifferentiated limestone | 150
1366 | Cleeves Site, 8793 - 05 - 19 | 03.09.2019 | BH - 03 | 4.87 - 4.94 | 60 | 63.1 | 15.1 | 3.792436 | 4.211094 | Limerick, Co Limerick | Single diametral penetration | Undifferentiated limestone | 150
1367 | Cleeves Site, 8793 - 05 - 19 | 03.09.2019 | BH - 04 | 5.00 - 5.20 | 160 | 63.1 | 17.9 | 4.495669 | 4.991959 | Limerick, Co Limerick | Single diametral penetration | Undifferentiated limestone | 150
1368 | Cleeves Site, 8793 - 05 - 19 | 03.09.2019 | BH - 05 | 5.69 - 5.70 | 155 | 63.1 | 17.5 | 4.395207 | 4.880407 | Limerick, Co Limerick | Single diametral penetration | Undifferentiated limestone | 150
1369 | Cleeves Site, 8793 - 05 - 19 | 03.09.2019 | BH - 06 | 3.60 - 3.70 | 90 | 63.1 | 12.2 | 3.064087 | 3.402341 | Limerick, Co Limerick | Single diametral penetration | Undifferentiated limestone | 150
1370 | Cleeves Site, 8793 - 05 - 19 | 03.09.2019 | BH - 07 | 6.24 - 6.40 | 130 | 63.1 | 16 | 4.018475 | 4.462086 | Limerick, Co Limerick | Single diametral penetration | Undifferentiated limestone | 150
1371 | Cleeves Site, 8793 - 05 - 19 | 03.09.2019 | BH - 08 | 5.32 - 5.47 | 135 | 63.1 | 19.1 | 4.797054 | 5.326616 | Limerick, Co Limerick | Single diametral penetration | Undifferentiated limestone | 150
1372 | Cleeves Site, 8793 - 05 - 19 | 03.09.2019 | BH - 09 | 5.70 - 5.80 | 70 | 63 | 15.3 | 3.854875 | 4.277373 | Limerick, Co Limerick | Single diametral penetration | Undifferentiated limestone | 150
1373 | Cleeves Site, 8793 - 05 - 19 | 03.09.2019 | BH - 10 | 2.00 - 2.20 | 185 | 63.1 | 11.8 | 2.963625 | 3.290789 | Limerick, Co Limerick | Single diametral penetration | Undifferentiated limestone | 150
1374 | Cleeves Site, 8793 - 05 - 19 | 03.09.2019 | BH - 11 | 3.78 - 3.90 | 110 | 63.1 | 23.8 | 5.977481 | 6.637353 | Limerick, Co Limerick | Single diametral penetration | Undifferentiated limestone | 150
1375 | Cleeves Site, 8793 - 05 - 19 | 03.09.2019 | BH - 12 | 2.22 - 2.36 | 125 | 63.2 | 13.1 | 3.279723 | 3.644377 | Limerick, Co Limerick | Single diametral penetration | Undifferentiated limestone | 150
1376 | Vicar Street Hotel, 8904 - 07 - 19 | 03.09.2019 | BH - 03 | 19.65 - 19.87 | 145 | 63.1 | 23.1 | 5.801673 | 6.442137 | Dublin 8 | Single diametral penetration | Dark limestone &amp;& shale (`calp) | 20
1377 | Vicar Street Hotel, 8904 - 07 - 19 | 03.09.2019 | BH - 03 | 20.20 - 20.30 | 75 | 63.1 | 21.3 | 5.349595 | 5.940153 | Dublin 8 | Single diametral penetration | Dark limestone &amp;& shale (`calp) | 20
1378 | Vicar Street Hotel, 8904 - 07 - 19 | 03.09.2019 | BH - 03 | 21.70 - 21.83 | 120 | 63.1 | 18.2 | 4.571015 | 5.075623 | Dublin 8 | Single diametral penetration | Dark limestone &amp;& shale (`calp) | 20
1379 | Vicar Street Hotel, 8904 - 07 - 19 | 03.09.2019 | BH - 03 | 22.00 - 22.05 | 50 | 63 | 6.7 | 1.688083 | 1.873098 | Dublin 8 | Single diametral penetration | Dark limestone &amp;& shale (`calp) | 20
1380 | Vicar Street Hotel, 8904 - 07 - 19 | 03.09.2019 | BH - 03 | 22.50 - 22.78 | 240 | 63 | 16.9 | 4.257999 | 4.724679 | Dublin 8 | Single diametral penetration | Dark limestone &amp;& shale (`calp) | 20
1381 | Vicar Street Hotel, 8904 - 07 - 19 | 03.09.2019 | BH - 03 | 23.12 - 23.20 | 75 | 63 | 16.2 | 4.081633 | 4.528983 | Dublin 8 | Single diametral penetration | Dark limestone &amp;& shale (`calp) | 20
1382 | Dunboyne Road, Maynooth, 8911 - 07 - 19 | 10.09.2019 | BHRC - 01 | 2.70 - 2.86 | 120 | 61 | 18.3 | 4.918033 | 5.378403 | Maynooth, Co Kildare | Single diametral penetration | Dark limestone &amp;& shale (`calp) | 52 |  | 582
1383 | Dunboyne Road, Maynooth, 8911 - 07 - 19 | 10.09.2019 | BHRC - 01 | 3.15 - 3.25 | 110 | 60.9 | 16.4 | 4.421904 | 4.832263 | Maynooth, Co Kildare | Single diametral penetration | Dark limestone &amp;& shale (`calp) | 52 |  | 582
1384 | Dunboyne Road, Maynooth, 8911 - 07 - 19 | 10.09.2019 | BHRC - 02 | 1.50 - 1.60 | 120 | 63.2 | 14 | 3.505047 | 3.894754 | Maynooth, Co Kildare | Single diametral penetration | Dark limestone &amp;& shale (`calp) | 52 |  | 583
1385 | Dunboyne Road, Maynooth, 8911 - 07 - 19 | 10.09.2019 | BHRC - 02 | 2.30 - 2.40 | 110 | 63.2 | 24.6 | 6.158869 | 6.84364 | Maynooth, Co Kildare | Single diametral penetration | Dark limestone &amp;& shale (`calp) | 52 |  | 583
1386 | Vicar Street Hotel, 8904 - 07 - 19 | 17.09.2019 | BH - 01 | 17.60 - 17.85 | 230 | 63.2 | 9.7 | 2.428497 | 2.698508 | Dublin 8 | Single diametral penetration | Dark limestone &amp;& shale (`calp) | 20
1387 | Vicar Street Hotel, 8904 - 07 - 19 | 17.09.2019 | BH - 01 | 18.00 - 18.20 | 200 | 63.2 | 18.5 | 4.63167 | 5.14664 | Dublin 8 | Single diametral penetration | Dark limestone &amp;& shale (`calp) | 20
1388 | Vicar Street Hotel, 8904 - 07 - 19 | 17.09.2019 | BH - 01 | 18.60 - 18.80 | 205 | 63.2 | 25.3 | 6.334121 | 7.038377 | Dublin 8 | Single diametral penetration | Dark limestone &amp;& shale (`calp) | 20
1389 | UNESCO Bull Island, 8994 - 08 - 19 | 10.10.2019 | BH - 01 | 9.92 - 10.00 | 55 | 63.5 | 8.1 | 2.008804 | 2.236914 | Dublin 5 | Single diametral penetration | Dark limestone &amp;& shale (`calp) | 1 |  | 584
1390 | UNESCO Bull Island, 8994 - 08 - 19 | 10.10.2019 | BH - 01 | 11.13 - 11.20 | 45 | 63.5 | 16.8 | 4.166408 | 4.639525 | Dublin 5 | Single diametral penetration | Dark limestone &amp;& shale (`calp) | 1 |  | 584
1391 | UNESCO Bull Island, 8994 - 08 - 19 | 10.10.2019 | BH - 02 | 13.62 - 13.70 | 90 | 63.5 | 16.4 | 4.067208 | 4.52906 | Dublin 5 | Single diametral penetration | Dark limestone &amp;& shale (`calp) | 1 |  | 585
1392 | UNESCO Bull Island, 8994 - 08 - 19 | 10.10.2019 | BH - 02 | 14.15 - 14.25 | 75 | 63.5 | 16 | 3.968008 | 4.418595 | Dublin 5 | Single diametral penetration | Dark limestone &amp;& shale (`calp) | 1 |  | 585
1393 | Blackhorse Avenue, 8761 - 05 - 19 | 10.10.2019 | BH - 02 | 18.34 - 18.50 | 115 | 63.2 | 15.8 | 3.955696 | 4.395508 | Dublin 7 | Single diametral penetration | Dark limestone &amp;& shale (`calp) | 50
1394 | Blackhorse Avenue, 8761 - 05 - 19 | 10.10.2019 | BH - 02 | 19.00 - 19.18 | 190 | 63.1 | 16.1 | 4.04359 | 4.489974 | Dublin 7 | Single diametral penetration | Dark limestone &amp;& shale (`calp) | 50
1395 | Blackhorse Avenue, 8761 - 05 - 19 | 10.10.2019 | BH - 02 | 19.18 - 19.29 | 110 | 63.2 | 13.9 | 3.480011 | 3.866935 | Dublin 7 | Single diametral penetration | Dark limestone &amp;& shale (`calp) | 50
1396 | Blackhorse Avenue, 8761 - 05 - 19 | 10.10.2019 | BH - 02 | 19.29 - 19.49 | 165 | 63.1 | 16.2 | 4.068706 | 4.517862 | Dublin 7 | Single diametral penetration | Dark limestone &amp;& shale (`calp) | 50
1397 | Blackhorse Avenue, 8761 - 05 - 19 | 10.10.2019 | BH - 04 | 17.60 - 17.90 | 285 | 62.8 | 15.2 | 3.854112 | 4.270411 | Dublin 7 | Single diametral penetration | Dark limestone &amp;& shale (`calp) | 50
1398 | Blackhorse Avenue, 8761 - 05 - 19 | 10.10.2019 | BH - 04 | 19.20 - 19.40 | 120 | 63.2 | 20.5 | 5.132391 | 5.703033 | Dublin 7 | Single diametral penetration | Dark limestone &amp;& shale (`calp) | 50
1399 | Blackhorse Avenue, 8761 - 05 - 19 | 10.10.2019 | BH - 04 | 19.60 - 19.80 | 160 | 63 | 19.7 | 4.963467 | 5.507467 | Dublin 7 | Single diametral penetration | Dark limestone &amp;& shale (`calp) | 50
1400 | Blackhorse Avenue, 8761 - 05 - 19 | 10.10.2019 | BH - 04 | 19.90 - 20.05 | 140 | 63 | 14.6 | 3.678508 | 4.081676 | Dublin 7 | Single diametral penetration | Dark limestone &amp;& shale (`calp) | 50
1401 | Beckett Road Additional Investigation, 9043 - 08 - 19 | 24.10.2019 | BH - 670 | 7.63 - 7.71 | 65 | 101.9 | 22.8 | 2.195768 | 3.025021 | Dublin 12 | Single diametral penetration | Dark limestone &amp;& shale (`calp) | 58 |  | 586
1402 | Beckett Road Additional Investigation, 9043 - 08 - 19 | 24.10.2019 | BH - 670 | 9.25 - 9.43 | 85 | 62.9 | 23 | 5.813351 | 6.445889 | Dublin 12 | Single diametral penetration | Dark limestone &amp;& shale (`calp) | 58 |  | 586
1403 | Beckett Road Additional Investigation, 9043 - 08 - 19 | 24.10.2019 | BH - 670 | 10.53 - 10.78 | 85 | 62.9 | 13.2 | 3.336358 | 3.69938 | Dublin 12 | Single diametral penetration | Dark limestone &amp;& shale (`calp) | 58 |  | 587
1404 | Beckett Road Additional Investigation, 9043 - 08 - 19 | 24.10.2019 | BH - 671 | 3.70 - 3.86 | 105 | 101.2 | 14.6 | 1.425581 | 1.957882 | Dublin 12 | Single diametral penetration | Dark limestone &amp;& shale (`calp) | 58 |  | 588
1405 | Beckett Road Additional Investigation, 9043 - 08 - 19 | 24.10.2019 | BH - 671 | 6.17 - 6.35 | 115 | 101.7 | 22 | 2.127065 | 2.927782 | Dublin 12 | Single diametral penetration | Dark limestone &amp;& shale (`calp) | 58 |  | 589
1406 | Varsity, 8962-08-19 | 06.11.2019 | BH - 02 | 13.30 - 13.55 | 220 | 63 | 16.4 | 4.132023 | 4.584896 | Dublin 2 | Single diametral penetration | Dark limestone &amp;& shale (`calp) | 4
1407 | Varsity, 8962-08-19 | 06.11.2019 | BH - 04 | 12.00 - 12.20 | 160 | 63 | 12.1 | 3.048627 | 3.382759 | Dublin 2 | Single diametral penetration | Dark limestone &amp;& shale (`calp) | 4
1408 | Varsity, 8962-08-19 | 06.11.2019 | BH - 08 | 11.40 - 11.75 | 310 | 63 | 20.4 | 5.139834 | 5.703163 | Dublin 2 | Single diametral penetration | Dark limestone &amp;& shale (`calp) | 4
1409 | Wellview, Mullhuddart, 9076 - 11 - 19 | 20.11.2019 | BH - 01 | 1.75 - 1.87 | 110 | 63.3 | 7.9 | 1.971604 | 2.192375 | Dublin 15 | Single diametral penetration | Dark limestone &amp;& shale (`calp) | 68 |  | 590
1410 | Wellview, Mullhuddart, 9076 - 11 - 19 | 20.11.2019 | BH - 02 | 2.80 - 2.95 | 125 | 63.3 | 16.8 | 4.192778 | 4.662266 | Dublin 15 | Single diametral penetration | Dark limestone &amp;& shale (`calp) | 68 |  | 591
1411 | Wellview, Mullhuddart, 9076 - 11 - 19 | 20.11.2019 | BH - 04 | 1.52 - 1.73 | 85 | 63.1 | 15.8 | 3.968244 | 4.40631 | Dublin 15 | Single diametral penetration | Dark limestone &amp;& shale (`calp) | 68
1412 | Wellview, Mullhuddart, 9076 - 11 - 19 | 20.11.2019 | BH - 07 | 3.22 - 3.59 | 155 | 63.3 | 9.1 | 2.271088 | 2.525394 | Dublin 15 | Single diametral penetration | Dark limestone &amp;& shale (`calp) | 68 |  | 592
1413 | Wellview, Mullhuddart, 9076 - 11 - 19 | 20.11.2019 | BH - 08 | 2.29 - 2.40 | 95 | 63.2 | 9.9 | 2.478569 | 2.754148 | Dublin 15 | Single diametral penetration | Dark limestone &amp;& shale (`calp) | 68
1414 | Wellview, Mullhuddart, 9076 - 11 - 19 | 20.11.2019 | BH - 10 | 4.00 - 4.17 | 80 | 63.2 | 12.5 | 3.129506 | 3.477459 | Dublin 15 | Single diametral penetration | Dark limestone &amp;& shale (`calp) | 68
1415 | Wellview, Mullhuddart, 9076 - 11 - 19 | 20.11.2019 | BH - 11 | 3.20 - 3.40 | 145 | 63.3 | 14 | 3.493982 | 3.885221 | Dublin 15 | Single diametral penetration | Dark limestone &amp;& shale (`calp) | 68
1416 | Wellview, Mullhuddart, 9076 - 11 - 19 | 20.11.2019 | BH - 12 | 3.40 - 3.59 | 95 | 63.2 | 8.7 | 2.178137 | 2.420312 | Dublin 15 | Single diametral penetration | Dark limestone &amp;& shale (`calp) | 68 |  | 593
1417 | Wellview, Mullhuddart, 9076 - 11 - 19 | 20.11.2019 | BH - 12 | 3.65 - 4.05 | 135 | 63.1 | 7 | 1.758083 | 1.952163 | Dublin 15 | Single diametral penetration | Dark limestone &amp;& shale (`calp) | 68 |  | 593
1418 | FAAC Sandyford, 9146 - 10 - 19 | 10.12.2019 | RC - 04 | 3.85 - 4.00 | 140 | 63.1 | 2.6 | 0.6530022 | 0.725089 | Dublin 18 | Single diametral penetration | Pale grey fine to coarse-grained granite | 94
1419 | FAAC Sandyford, 9146 - 10 - 19 | 10.12.2019 | RC - 05 | 1.25 - 1.40 | 65 | 63.1 | 5.4 | 1.356235 | 1.505954 | Dublin 18 | Single diametral penetration | Pale grey fine to coarse-grained granite | 94 |  | 594
1420 | FAAC Sandyford, 9146 - 10 - 19 | 10.12.2019 | RC - 06 | 4.45 - 4.57 | 90 | 63.1 | 2.6 | 0.6530022 | 0.725089 | Dublin 18 | Single diametral penetration | Pale grey fine to coarse-grained granite | 94 |  | 595
1421 | FAAC Sandyford, 9146 - 10 - 19 | 10.12.2019 | RC - 07 | 3.71 - 3.80 | 70 | 63.1 | 5.3 | 1.33112 | 1.478066 | Dublin 18 | Single diametral penetration | Pale grey fine to coarse-grained granite | 94
1422 | FAAC Sandyford, 9146 - 10 - 19 | 10.12.2019 | RC - 08 | 6.17 - 6.40 | 150 | 63.2 | 3.1 | 0.7761176 | 0.8624099 | Dublin 18 | Single diametral penetration | Pale grey fine to coarse-grained granite | 94
1423 | FAAC Sandyford, 9146 - 10 - 19 | 10.12.2019 | RC - 09 | 2.50 - 2.70 | 130 | 63.2 | 12.8 | 3.204615 | 3.560918 | Dublin 18 | Single diametral penetration | Pale grey fine to coarse-grained granite | 94 |  | 596
1424 | FAAC Sandyford, 9146 - 10 - 19 | 10.12.2019 | RC - 10 | 2.25 - 2.37 | 90 | 63.2 | 13.1 | 3.279723 | 3.644377 | Dublin 18 | Single diametral penetration | Pale grey fine to coarse-grained granite | 94
1425 | FAAC Sandyford, 9146 - 10 - 19 | 10.12.2019 | RC - 11 | 3.87 - 4.00 | 105 | 63.1 | 5.1 | 1.280889 | 1.42229 | Dublin 18 | Single diametral penetration | Pale grey fine to coarse-grained granite | 94 |  | 597
1426 | FAAC Sandyford, 9146 - 10 - 19 | 10.12.2019 | RC - 13 | 7.75 - 7.90 | 80 | 63.1 | 12.8 | 3.21478 | 3.569669 | Dublin 18 | Single diametral penetration | Pale grey fine to coarse-grained granite | 94 |  | 598
1427 | Skerries Water Supply Scheme, 9180 - 10 - 19 | 10.12.2019 | BH - 01 | 3.70 - 4.00 | 105 | 63.1 | 13.9 | 3.49105 | 3.876438 | Balbriggan, Co Dublin | Single diametral penetration | Laminated blue-grey siltstone, sandstone | 15 |  | 599
1428 | Skerries Water Supply Scheme, 9180 - 10 - 19 | 10.12.2019 | BH - 01 | 7.00 - 7.20 | 140 | 63.1 | 16.9 | 4.244514 | 4.713079 | Balbriggan, Co Dublin | Single diametral penetration | Laminated blue-grey siltstone, sandstone | 15 |  | 599
1429 | Skerries Water Supply Scheme, 9180 - 10 - 19 | 10.12.2019 | BH - 02 | 0.70 - 0.95 | 165 | 63.1 | 21 | 5.274248 | 5.856488 | Balbriggan, Co Dublin | Single diametral penetration | Laminated blue-grey siltstone, sandstone | 15 |  | 600
1430 | Skerries Water Supply Scheme, 9180 - 10 - 19 | 10.12.2019 | BH - 02 | 4.25 - 4.60 | 295 | 63.2 | 16.2 | 4.05584 | 4.506787 | Balbriggan, Co Dublin | Single diametral penetration | Laminated blue-grey siltstone, sandstone | 15 |  | 600
1431 | Hazelhatch Road, 9238 - 11 - 19 | 10.12.2019 | BH - 01 | 2.45 - 2.54 | 60 | 63.4 | 18 | 4.478102 | 4.983078 | Newcatsle, Co Dublin | Single diametral penetration | Dark limestone &amp;& shale (`calp) | 66 |  | 601
1432 | Hazelhatch Road, 9238 - 11 - 19 | 10.12.2019 | BH - 01 | 4.05 - 4.15 | 75 | 63.2 | 12 | 3.004326 | 3.338361 | Newcatsle, Co Dublin | Single diametral penetration | Dark limestone &amp;& shale (`calp) | 66 |  | 602
1433 | 2 - 4 Wilton Park, 9027 - 08 - 19 | 10.12.2019 | BH - 102 | 16.97 - 17.10 | 60 | 63.4 | 18 | 4.478102 | 4.983078 | Dublin 2 | Single diametral penetration | Dark limestone &amp;& shale (`calp) | 16 |  | 603
1434 | 2 - 4 Wilton Park, 9027 - 08 - 19 | 10.12.2019 | BH - 102 | 18.35 - 18.40 | 75 | 63.2 | 12 | 3.004326 | 3.338361 | Dublin 2 | Single diametral penetration | Dark limestone &amp;& shale (`calp) | 16 |  | 603
1435 | 2 - 4 Wilton Park, 9027 - 08 - 19 | 10.12.2019 | BH - 102 | 18.70 - 18.83 | 75 | 63.2 | 12 | 3.004326 | 3.338361 | Dublin 2 | Single diametral penetration | Dark limestone &amp;& shale (`calp) | 16 |  | 603
1436 | 2 - 4 Wilton Park, 9027 - 08 - 19 | 10.12.2019 | BH - 110 | 11.70 - 11.80 | 75 | 63.2 | 12 | 3.004326 | 3.338361 | Dublin 2 | Single diametral penetration | Dark limestone &amp;& shale (`calp) | 16
1437 | 2 - 4 Wilton Park, 9027 - 08 - 19 | 10.12.2019 | BH - 110 | 14.00 - 14.10 | 75 | 63.2 | 12 | 3.004326 | 3.338361 | Dublin 2 | Single diametral penetration | Dark limestone &amp;& shale (`calp) | 16
1438 | 2 - 4 Wilton Park, 9027 - 08 - 19 | 10.12.2019 | BH - 110 | 15.90 - 16.10 | 75 | 63.2 | 12 | 3.004326 | 3.338361 | Dublin 2 | Single diametral penetration | Dark limestone &amp;& shale (`calp) | 16
1439 | 2 - 4 Wilton Park, 9027 - 08 - 19 | 10.12.2019 | BH - 110 | 19.18 - 19.28 | 75 | 63.2 | 12 | 3.004326 | 3.338361 | Dublin 2 | Single diametral penetration | Dark limestone &amp;& shale (`calp) | 16
1440 | 2 - 4 Wilton Park, 9027 - 08 - 19 | 14.01.2020 | BH - 102 | 15.10 - 15.29 | 62.7 |  | 25.7 | 3.407465 | 4.368505 | Dublin 2 | Single diametral penetration | Dark limestone &amp;& shale (`calp) | 16 | 98.4 | 603
1441 | 2 - 4 Wilton Park, 9027 - 08 - 19 | 14.01.2020 | BH - 102 | 15.10 - 15.29 | 68.6 |  | 32 | 4.460335 | 5.654342 | Dublin 2 | Single diametral penetration | Dark limestone &amp;& shale (`calp) | 16 | 100.8 | 604
1442 | 2 - 4 Wilton Park, 9027 - 08 - 19 | 14.01.2020 | BH - 102 | 17.14 - 17.30 | 78.3 |  | 25.6 | 4.76053 | 5.655882 | Dublin 2 | Single diametral penetration | Dark limestone &amp;& shale (`calp) | 16 | 100.8 | 605
1443 | 2 - 4 Wilton Park, 9027 - 08 - 19 | 14.01.2020 | BH - 102 | 17.14 - 17.30 | 90.1 |  | 40.1 | 3.722579 | 5.171005 | Dublin 2 | Single diametral penetration | Dark limestone &amp;& shale (`calp) | 16 | 93.9 | 606
1444 | 2 - 4 Wilton Park, 9027 - 08 - 19 | 14.01.2020 | BH - 102 | 19.50 - 19.79 | 81.3 |  | 22 | 3.470049 | 4.278275 | Dublin 2 | Single diametral penetration | Dark limestone &amp;& shale (`calp) | 16 | 96.5
1445 | 2 - 4 Wilton Park, 9027 - 08 - 19 | 14.01.2020 | BH - 102 | 19.50 - 19.79 | 96.8 |  | 44.7 | 4.475962 | 6.112511 | Dublin 2 | Single diametral penetration | Dark limestone &amp;& shale (`calp) | 16 | 101.6
1446 | 2 - 4 Wilton Park, 9027 - 08 - 19 | 14.01.2020 | BH - 102 | 19.50 - 19.79 | 84 |  | 18.5 | 1.918722 | 2.599629 | Dublin 2 | Single diametral penetration | Dark limestone &amp;& shale (`calp) | 16 | 96.1
1447 | 2 - 4 Wilton Park, 9027 - 08 - 19 | 14.01.2020 | BH - 110 | 9.50 - 9.61 | 50.7 |  | 13 | 4.126624 | 4.346972 | Dublin 2 | Single diametral penetration | Dark limestone &amp;& shale (`calp) | 16 | 60.2 | 607
1448 | 2 - 4 Wilton Park, 9027 - 08 - 19 | 14.01.2020 | BH - 110 | 9.50 - 9.61 | 47.2 |  | 8.3 | 3.711712 | 3.619729 | Dublin 2 | Single diametral penetration | Dark limestone &amp;& shale (`calp) | 16 | 52.9 | 608
1449 | 2 - 4 Wilton Park, 9027 - 08 - 19 | 14.01.2020 | BH - 110 | 11.09 - 11.17 | 70.8 |  | 27.7 | 3.781045 | 4.815824 | Dublin 2 | Single diametral penetration | Dark limestone &amp;& shale (`calp) | 16 | 101.3
1450 | 2 - 4 Wilton Park, 9027 - 08 - 19 | 14.01.2020 | BH - 110 | 12.00 - 12.15 | 96.9 |  | 20.9 | 1.701018 | 2.433861 | Dublin 2 | Single diametral penetration | Dark limestone &amp;& shale (`calp) | 16 | 96.5
1451 | 2 - 4 Wilton Park, 9027 - 08 - 19 | 14.01.2020 | BH - 110 | 12.00 - 12.15 | 51.1 |  | 41.6 | 8.654892 | 10.02622 | Dublin 2 | Single diametral penetration | Dark limestone &amp;& shale (`calp) | 16 | 75.2
1452 | 2 - 4 Wilton Park, 9027 - 08 - 19 | 14.01.2020 | BH - 110 | 15.10 - 15.27 | 62.7 |  | 25.7 | 3.407465 | 4.368505 | Dublin 2 | Single diametral penetration | Dark limestone &amp;& shale (`calp) | 16 | 98.4
1453 | 2 - 4 Wilton Park, 9027 - 08 - 19 | 14.01.2020 | BH - 110 | 15.10 - 15.27 | 68.6 |  | 32 | 4.460335 | 5.654342 | Dublin 2 | Single diametral penetration | Dark limestone &amp;& shale (`calp) | 16 | 100.8
1454 | 2 - 4 Wilton Park, 9027 - 08 - 19 | 14.01.2020 | BH - 110 | 17.70 - 17.88 | 60.4 |  | 9.2 | 2.22246 | 2.4895 | Dublin 2 | Single diametral penetration | Dark limestone &amp;& shale (`calp) | 16 | 101.6
1455 | 2 - 4 Wilton Park, 9027 - 08 - 19 | 14.01.2020 | BH - 110 | 17.70 - 17.88 | 72.1 |  | 6.1 | 1.63407 | 1.788329 | Dublin 2 | Single diametral penetration | Dark limestone &amp;& shale (`calp) | 16 | 101.1
1456 | 2 - 4 Wilton Park, 9027 - 08 - 19 | 14.01.2020 | BH - 102 | 16.97 - 17.10 | 146 | 101.6 | 44.3 | 4.291571 | 5.904484 | Dublin 2 | Single diametral penetration | Dark limestone &amp;& shale (`calp) | 16
1457 | 2 - 4 Wilton Park, 9027 - 08 - 19 | 14.01.2020 | BH - 102 | 18.70 - 18.87 | 125 | 101.6 | 4.9 | 0.4746884 | 0.653092 | Dublin 2 | Single diametral penetration | Dark limestone &amp;& shale (`calp) | 16
1458 | 2 - 4 Wilton Park, 9027 - 08 - 19 | 14.01.2020 | BH - 110 | 11.56 - 11.77 | 150 | 101.6 | 12 | 1.162502 | 1.599409 | Dublin 2 | Single diametral penetration | Dark limestone &amp;& shale (`calp) | 16
1459 | 2 - 4 Wilton Park, 9027 - 08 - 19 | 14.01.2020 | BH - 110 | 14.09 - 14.20 | 105 | 101.6 | 32.4 | 3.138756 | 4.318404 | Dublin 2 | Single diametral penetration | Dark limestone &amp;& shale (`calp) | 16
1460 | 2 - 4 Wilton Park, 9027 - 08 - 19 | 14.01.2020 | BH - 110 | 15.90 - 16.10 | 95 | 101.6 | 23 | 2.228129 | 3.065534 | Dublin 2 | Single diametral penetration | Dark limestone &amp;& shale (`calp) | 16
1461 | 2 - 4 Wilton Park, 9027 - 08 - 19 | 14.01.2020 | BH - 110 | 17.90 - 18.09 | 140 | 101.6 | 24.8 | 2.402505 | 3.305445 | Dublin 2 | Single diametral penetration | Dark limestone &amp;& shale (`calp) | 16
1462 | 2 - 4 Wilton Park, 9027 - 08 - 19 | 14.01.2020 | BH - 110 | 19.18 - 19.28 | 90 | 101.6 | 5.1 | 0.4940635 | 0.6797488 | Dublin 2 | Single diametral penetration | Dark limestone &amp;& shale (`calp) | 16
1463 | 2 - 4 Wilton Park, 9027 - 08 - 19 | 14.01.2020 | BH - 102 | 18.35 - 18.40 | 43 |  | 4.1 | 1.709744 | 0.554814 | Dublin 2 | Single diametral penetration | Dark limestone &amp;& shale (`calp) | 16 | 43.8
1464 | 2 - 4 Wilton Park, 9027 - 08 - 19 | 14.01.2020 | BH - 104 | 11.00 - 11.14 | 62.7 |  | 25.7 | 3.407465 | 4.368505 | Dublin 2 | Single diametral penetration | Dark limestone &amp;& shale (`calp) | 16 | 98.4
1465 | 2 - 4 Wilton Park, 9027 - 08 - 19 | 14.01.2020 | BH - 104 | 13.70 - 13.80 | 68.6 |  | 32 | 4.460335 | 5.654342 | Dublin 2 | Single diametral penetration | Dark limestone &amp;& shale (`calp) | 16 | 100.8
1466 | 2 - 4 Wilton Park, 9027 - 08 - 19 | 14.01.2020 | BH - 104 | 15.82 - 15.94 | 78.3 |  | 25.6 | 4.76053 | 5.655882 | Dublin 2 | Single diametral penetration | Dark limestone &amp;& shale (`calp) | 16 | 100.8
1467 | 2 - 4 Wilton Park, 9027 - 08 - 19 | 14.01.2020 | BH - 104 | 17.50 - 17.57 | 90.1 |  | 40.1 | 3.722579 | 5.171005 | Dublin 2 | Single diametral penetration | Dark limestone &amp;& shale (`calp) | 16 | 93.9
1468 | 2 - 4 Wilton Park, 9027 - 08 - 19 | 14.01.2020 | BH - 104 | 18.90 - 19.00 | 81.3 |  | 22 | 3.470049 | 4.278275 | Dublin 2 | Single diametral penetration | Dark limestone &amp;& shale (`calp) | 16 | 96.5
1469 | 2 - 4 Wilton Park, 9027 - 08 - 19 | 14.01.2020 | BH - 106 | 12.30 - 12.48 | 96.8 |  | 44.7 | 4.475962 | 6.112511 | Dublin 2 | Single diametral penetration | Dark limestone &amp;& shale (`calp) | 16 | 101.6
1470 | 2 - 4 Wilton Park, 9027 - 08 - 19 | 14.01.2020 | BH - 106 | 16.45 - 16.57 | 84 |  | 18.5 | 1.918722 | 2.599629 | Dublin 2 | Single diametral penetration | Dark limestone &amp;& shale (`calp) | 16 | 96.1
1471 | 2 - 4 Wilton Park, 9027 - 08 - 19 | 14.01.2020 | BH - 107 | 9.90 - 10.20 | 50.7 |  | 13 | 4.126624 | 4.346972 | Dublin 2 | Single diametral penetration | Dark limestone &amp;& shale (`calp) | 16 | 60.2 | 611
1472 | 2 - 4 Wilton Park, 9027 - 08 - 19 | 14.01.2020 | BH - 107 | 13.40 - 13.50 | 47.2 |  | 8.3 | 3.711712 | 3.619729 | Dublin 2 | Single diametral penetration | Dark limestone &amp;& shale (`calp) | 16 | 52.9 | 611
1473 | 2 - 4 Wilton Park, 9027 - 08 - 19 | 14.01.2020 | BH - 107 | 13.95 - 14.10 | 70.8 |  | 27.7 | 3.781045 | 4.815824 | Dublin 2 | Single diametral penetration | Dark limestone &amp;& shale (`calp) | 16 | 101.3 | 611
1474 | 2 - 4 Wilton Park, 9027 - 08 - 19 | 14.01.2020 | BH - 107 | 15.60 - 15.70 | 96.9 |  | 20.9 | 1.701018 | 2.433861 | Dublin 2 | Single diametral penetration | Dark limestone &amp;& shale (`calp) | 16 | 96.5 | 611
1475 | 2 - 4 Wilton Park, 9027 - 08 - 19 | 14.01.2020 | BH - 107 | 18.40 - 18.55 | 51.1 |  | 41.6 | 8.654892 | 10.02622 | Dublin 2 | Single diametral penetration | Dark limestone &amp;& shale (`calp) | 16 | 75.2 | 611
1476 | 2 - 4 Wilton Park, 9027 - 08 - 19 | 14.01.2020 | BH - 108 | 11.60 - 11.82 | 62.7 |  | 25.7 | 3.407465 | 4.368505 | Dublin 2 | Single diametral penetration | Dark limestone &amp;& shale (`calp) | 16 | 98.4 | 612
1477 | 2 - 4 Wilton Park, 9027 - 08 - 19 | 14.01.2020 | BH - 108 | 13.60 - 13.74 | 68.6 |  | 32 | 4.460335 | 5.654342 | Dublin 2 | Single diametral penetration | Dark limestone &amp;& shale (`calp) | 16 | 100.8 | 612
1478 | 2 - 4 Wilton Park, 9027 - 08 - 19 | 14.01.2020 | BH - 108 | 15.80 - 15.97 | 60.4 |  | 9.2 | 2.22246 | 2.4895 | Dublin 2 | Single diametral penetration | Dark limestone &amp;& shale (`calp) | 16 | 101.6 | 612
1479 | 2 - 4 Wilton Park, 9027 - 08 - 19 | 14.01.2020 | BH - 108 | 17.80 - 18.30 | 72.1 |  | 6.1 | 1.63407 | 1.788329 | Dublin 2 | Single diametral penetration | Dark limestone &amp;& shale (`calp) | 16 | 101.1 | 612
1480 | 2 - 4 Wilton Park, 9027 - 08 - 19 | 24.01.2020 | BH - 104 | 12.80 - 12.97 | 170 | 63.1 | 6.4 | 1.60739 | 1.784835 | Dublin 2 | Single diametral penetration | Dark limestone &amp;& shale (`calp) | 16 |  | 609
1481 | 2 - 4 Wilton Park, 9027 - 08 - 19 | 24.01.2020 | BH - 104 | 12.80 - 12.97 | 170 | 63.1 | 6.2 | 1.557159 | 1.729058 | Dublin 2 | Single diametral penetration | Dark limestone &amp;& shale (`calp) | 16 |  | 609
1482 | 2 - 4 Wilton Park, 9027 - 08 - 19 | 24.01.2020 | BH - 104 | 12.80 - 12.97 | 170 | 63.1 | 6.2 | 1.557159 | 1.729058 | Dublin 2 | Single diametral penetration | Dark limestone &amp;& shale (`calp) | 16 |  | 609
1483 | 2 - 4 Wilton Park, 9027 - 08 - 19 | 24.01.2020 | BH - 104 | 12.80 - 12.97 | 170 | 63.1 | 6.2 | 1.557159 | 1.729058 | Dublin 2 | Single diametral penetration | Dark limestone &amp;& shale (`calp) | 16 |  | 609
1484 | 2 - 4 Wilton Park, 9027 - 08 - 19 | 24.01.2020 | BH - 104 | 12.80 - 12.97 | 170 | 63.1 | 6.3 | 1.582275 | 1.756947 | Dublin 2 | Single diametral penetration | Dark limestone &amp;& shale (`calp) | 16 |  | 609
1485 | 2 - 4 Wilton Park, 9027 - 08 - 19 | 24.01.2020 | BH - 104 | 14.65 - 14.78 | 135 | 63.1 | 14.7 | 3.691974 | 4.099542 | Dublin 2 | Single diametral penetration | Dark limestone &amp;& shale (`calp) | 16 |  | 609
1486 | 2 - 4 Wilton Park, 9027 - 08 - 19 | 24.01.2020 | BH - 104 | 14.65 - 14.78 | 135 | 63.1 | 11.5 | 2.888279 | 3.207125 | Dublin 2 | Single diametral penetration | Dark limestone &amp;& shale (`calp) | 16 |  | 609
1487 | 2 - 4 Wilton Park, 9027 - 08 - 19 | 24.01.2020 | BH - 104 | 14.65 - 14.78 | 135 | 63.1 | 5.8 | 1.456697 | 1.617506 | Dublin 2 | Single diametral penetration | Dark limestone &amp;& shale (`calp) | 16 |  | 609
1488 | 2 - 4 Wilton Park, 9027 - 08 - 19 | 24.01.2020 | BH - 104 | 16.45 - 16.52 | 95 | 63.1 | 7 | 1.758083 | 1.952163 | Dublin 2 | Single diametral penetration | Dark limestone &amp;& shale (`calp) | 16 |  | 609
1489 | 2 - 4 Wilton Park, 9027 - 08 - 19 | 24.01.2020 | BH - 104 | 16.45 - 16.52 | 95 | 63.1 | 8.8 | 2.210161 | 2.454148 | Dublin 2 | Single diametral penetration | Dark limestone &amp;& shale (`calp) | 16 |  | 609
1490 | 2 - 4 Wilton Park, 9027 - 08 - 19 | 24.01.2020 | BH - 106 | 11.30 - 11.40 | 140 | 63 | 13.3 | 3.35097 | 3.718239 | Dublin 2 | Single diametral penetration | Dark limestone &amp;& shale (`calp) | 16 |  | 610
1491 | 2 - 4 Wilton Park, 9027 - 08 - 19 | 24.01.2020 | BH - 106 | 11.30 - 11.40 | 140 | 63 | 14.9 | 3.754094 | 4.165546 | Dublin 2 | Single diametral penetration | Dark limestone &amp;& shale (`calp) | 16 |  | 610
1492 | 2 - 4 Wilton Park, 9027 - 08 - 19 | 24.01.2020 | BH - 106 | 11.30 - 11.40 | 140 | 63 | 11.9 | 2.998236 | 3.326845 | Dublin 2 | Single diametral penetration | Dark limestone &amp;& shale (`calp) | 16 |  | 610
1493 | 2 - 4 Wilton Park, 9027 - 08 - 19 | 24.01.2020 | BH - 106 | 13.60 - 13.75 | 140 | 63.1 | 11.7 | 2.93851 | 3.262901 | Dublin 2 | Single diametral penetration | Dark limestone &amp;& shale (`calp) | 16 |  | 610
1494 | 2 - 4 Wilton Park, 9027 - 08 - 19 | 24.01.2020 | BH - 106 | 13.60 - 13.75 | 140 | 63.1 | 15.3 | 3.842667 | 4.26687 | Dublin 2 | Single diametral penetration | Dark limestone &amp;& shale (`calp) | 16 |  | 610
1495 | 2 - 4 Wilton Park, 9027 - 08 - 19 | 24.01.2020 | BH - 106 | 13.60 - 13.75 | 140 | 63.1 | 16 | 4.018475 | 4.462086 | Dublin 2 | Single diametral penetration | Dark limestone &amp;& shale (`calp) | 16 |  | 610
1496 | 2 - 4 Wilton Park, 9027 - 08 - 19 | 24.01.2020 | BH - 106 | 15.05 - 15.20 | 140 | 63 | 5.7 | 1.43613 | 1.593531 | Dublin 2 | Single diametral penetration | Dark limestone &amp;& shale (`calp) | 16 |  | 610
1497 | 2 - 4 Wilton Park, 9027 - 08 - 19 | 24.01.2020 | BH - 106 | 15.05 - 15.20 | 140 | 63 | 8 | 2.015621 | 2.236535 | Dublin 2 | Single diametral penetration | Dark limestone &amp;& shale (`calp) | 16 |  | 610
1498 | 2 - 4 Wilton Park, 9027 - 08 - 19 | 24.01.2020 | BH - 106 | 15.05 - 15.20 | 140 | 63 | 5.9 | 1.486521 | 1.649444 | Dublin 2 | Single diametral penetration | Dark limestone &amp;& shale (`calp) | 16 |  | 610
1499 | 2 - 4 Wilton Park, 9027 - 08 - 19 | 07.02.2020 | BH101 | 09.96 - 10.22 | 100 | 101.6 | 30 | 2.906256 | 3.998522 | Dublin 2 | Single diametral penetration | Dark limestone &amp;& shale (`calp) | 16 |  | 615
1500 | 2 - 4 Wilton Park, 9027 - 08 - 19 | 07.02.2020 | BH101 | 09.96 - 10.22 | 98.3 | 101.6 | 22.4 | 2.170004 | 2.985563 | Dublin 2 | Single diametral penetration | Dark limestone &amp;& shale (`calp) | 16 |  | 616
1501 | 2 - 4 Wilton Park, 9027 - 08 - 19 | 07.02.2020 | BH101 | 10.80 - 11.00 | 88.5 | 101.6 | 29.7 | 2.877193 | 3.958537 | Dublin 2 | Single diametral penetration | Dark limestone &amp;& shale (`calp) | 16
1502 | 2 - 4 Wilton Park, 9027 - 08 - 19 | 07.02.2020 | BH101 | 10.80 - 11.00 | 95 | 101.6 | 43.3 | 4.194696 | 5.7712 | Dublin 2 | Single diametral penetration | Dark limestone &amp;& shale (`calp) | 16
1503 | 2 - 4 Wilton Park, 9027 - 08 - 19 | 07.02.2020 | BH101 | 11.20 - 11.30 | 42.5 | 63.1 | 22.6 | 5.676096 | 6.302697 | Dublin 2 | Single diametral penetration | Dark limestone &amp;& shale (`calp) | 16
1504 | 2 - 4 Wilton Park, 9027 - 08 - 19 | 07.02.2020 | BH101 | 11.20 - 11.30 | 33 | 63 | 17.8 | 4.484757 | 4.97629 | Dublin 2 | Single diametral penetration | Dark limestone &amp;& shale (`calp) | 16
1505 | 2 - 4 Wilton Park, 9027 - 08 - 19 | 07.02.2020 | BH101 | 11.90 - 12.20 | 59.9 | 62.9 | 19.9 | 5.029812 | 5.577095 | Dublin 2 | Single diametral penetration | Dark limestone &amp;& shale (`calp) | 16
1506 | 2 - 4 Wilton Park, 9027 - 08 - 19 | 07.02.2020 | BH101 | 11.90 - 12.20 | 54.4 | 62.9 | 20.9 | 5.282567 | 5.857351 | Dublin 2 | Single diametral penetration | Dark limestone &amp;& shale (`calp) | 16
1507 | 2 - 4 Wilton Park, 9027 - 08 - 19 | 07.02.2020 | BH101 | 11.90 - 12.20 | 42.2 | 63 | 21.2 | 5.341396 | 5.926817 | Dublin 2 | Single diametral penetration | Dark limestone &amp;& shale (`calp) | 16
1508 | 2 - 4 Wilton Park, 9027 - 08 - 19 | 07.02.2020 | BH101 | 14.02 - 14.11 | 61.3 | 63.2 | 5.6 | 1.402019 | 1.557902 | Dublin 2 | Single diametral penetration | Dark limestone &amp;& shale (`calp) | 16
1509 | 2 - 4 Wilton Park, 9027 - 08 - 19 | 07.02.2020 | BH101 | 15.40 - 15.56 | 47.1 | 63.1 | 6.3 | 1.582275 | 1.756947 | Dublin 2 | Single diametral penetration | Dark limestone &amp;& shale (`calp) | 16
1510 | 2 - 4 Wilton Park, 9027 - 08 - 19 | 07.02.2020 | BH101 | 15.40 - 15.56 | 44.6 | 63.1 | 6.2 | 1.557159 | 1.729058 | Dublin 2 | Single diametral penetration | Dark limestone &amp;& shale (`calp) | 16
1511 | 2 - 4 Wilton Park, 9027 - 08 - 19 | 07.02.2020 | BH101 | 15.40 - 15.56 | 41.4 | 63.1 | 3.4 | 0.8539259 | 0.9481934 | Dublin 2 | Single diametral penetration | Dark limestone &amp;& shale (`calp) | 16
1512 | 2 - 4 Wilton Park, 9027 - 08 - 19 | 07.02.2020 | BH101 | 16.40 - 16.56 | 64 | 63 | 20.2 | 5.089443 | 5.64725 | Dublin 2 | Single diametral penetration | Dark limestone &amp;& shale (`calp) | 16
1513 | 2 - 4 Wilton Park, 9027 - 08 - 19 | 07.02.2020 | BH101 | 16.40 - 16.56 | 62.3 | 63.1 | 19.1 | 4.797054 | 5.326616 | Dublin 2 | Single diametral penetration | Dark limestone &amp;& shale (`calp) | 16
1514 | 2 - 4 Wilton Park, 9027 - 08 - 19 | 07.02.2020 | BH101 | 18.20 - 18.35 | 51.9 | 63 | 16.1 | 4.056437 | 4.501026 | Dublin 2 | Single diametral penetration | Dark limestone &amp;& shale (`calp) | 16
1515 | 2 - 4 Wilton Park, 9027 - 08 - 19 | 07.02.2020 | BH101 | 18.20 - 18.35 | 43.8 | 63.1 | 14.2 | 3.566397 | 3.960102 | Dublin 2 | Single diametral penetration | Dark limestone &amp;& shale (`calp) | 16
1516 | 2 - 4 Wilton Park, 9027 - 08 - 19 | 07.02.2020 | BH101 | 18.20 - 18.35 | 42.8 | 62.8 | 14.2 | 3.600552 | 3.989463 | Dublin 2 | Single diametral penetration | Dark limestone &amp;& shale (`calp) | 16
1517 | 2 - 4 Wilton Park, 9027 - 08 - 19 | 07.02.2020 | BH103 | 11.77 - 11.93 | 61.1 | 63.2 | 11.7 | 2.929218 | 3.254902 | Dublin 2 | Single diametral penetration | Dark limestone &amp;& shale (`calp) | 16 |  | 617
1518 | 2 - 4 Wilton Park, 9027 - 08 - 19 | 07.02.2020 | BH103 | 11.77 - 11.93 | 54.9 | 63.1 | 7.1 | 1.783198 | 1.980051 | Dublin 2 | Single diametral penetration | Dark limestone &amp;& shale (`calp) | 16 |  | 617
1519 | 2 - 4 Wilton Park, 9027 - 08 - 19 | 07.02.2020 | BH103 | 13.23 - 13.31 | 36.2 | 63 | 2.9 | 0.7306626 | 0.8107438 | Dublin 2 | Single diametral penetration | Dark limestone &amp;& shale (`calp) | 16 |  | 617
1520 | 2 - 4 Wilton Park, 9027 - 08 - 19 | 07.02.2020 | BH103 | 13.23 - 13.31 | 25.4 | 63 | 2.23 | 0.5618544 | 0.623434 | Dublin 2 | Single diametral penetration | Dark limestone &amp;& shale (`calp) | 16 |  | 617
1521 | 2 - 4 Wilton Park, 9027 - 08 - 19 | 07.02.2020 | BH103 | 15.10 - 15.23 | 53.8 | 63.1 | 24.3 | 6.103059 | 6.776794 | Dublin 2 | Single diametral penetration | Dark limestone &amp;& shale (`calp) | 16 |  | 617
1522 | 2 - 4 Wilton Park, 9027 - 08 - 19 | 07.02.2020 | BH103 | 15.10 - 15.23 | 49.7 | 63.2 | 22.8 | 5.70822 | 6.342886 | Dublin 2 | Single diametral penetration | Dark limestone &amp;& shale (`calp) | 16 |  | 617
1523 | 2 - 4 Wilton Park, 9027 - 08 - 19 | 07.02.2020 | BH103 | 15.85 - 16.00 | 51 | 63.2 | 12.3 | 3.079434 | 3.42182 | Dublin 2 | Single diametral penetration | Dark limestone &amp;& shale (`calp) | 16 |  | 617
1524 | 2 - 4 Wilton Park, 9027 - 08 - 19 | 07.02.2020 | BH103 | 15.85 - 16.00 | 48.9 | 63.2 | 9.7 | 2.428497 | 2.698508 | Dublin 2 | Single diametral penetration | Dark limestone &amp;& shale (`calp) | 16 |  | 617
1525 | 2 - 4 Wilton Park, 9027 - 08 - 19 | 07.02.2020 | BH105 | 08.53 - 08.63 | 39 | 63.2 | 3.95 | 0.9889241 | 1.098877 | Dublin 2 | Single diametral penetration | Dark limestone &amp;& shale (`calp) | 16 |  | 618
1526 | 2 - 4 Wilton Park, 9027 - 08 - 19 | 07.02.2020 | BH105 | 08.53 - 08.63 | 39.1 | 63.2 | 9.8 | 2.453533 | 2.726328 | Dublin 2 | Single diametral penetration | Dark limestone &amp;& shale (`calp) | 16 |  | 619
1527 | 2 - 4 Wilton Park, 9027 - 08 - 19 | 07.02.2020 | BH105 | 09.55 - 09.79 | 58.8 | 63.2 | 18 | 4.506489 | 5.007541 | Dublin 2 | Single diametral penetration | Dark limestone &amp;& shale (`calp) | 16 |  | 620
1528 | 2 - 4 Wilton Park, 9027 - 08 - 19 | 07.02.2020 | BH105 | 09.55 - 09.79 | 58.3 | 63.2 | 17.4 | 4.356273 | 4.840623 | Dublin 2 | Single diametral penetration | Dark limestone &amp;& shale (`calp) | 16
1529 | 2 - 4 Wilton Park, 9027 - 08 - 19 | 07.02.2020 | BH105 | 09.55 - 09.79 | 56.3 | 63.1 | 24.4 | 6.128174 | 6.804682 | Dublin 2 | Single diametral penetration | Dark limestone &amp;& shale (`calp) | 16
1530 | 2 - 4 Wilton Park, 9027 - 08 - 19 | 07.02.2020 | BH105 | 09.55 - 09.79 | 43.8 | 63.2 | 17.8 | 4.456417 | 4.951902 | Dublin 2 | Single diametral penetration | Dark limestone &amp;& shale (`calp) | 16
1531 | 2 - 4 Wilton Park, 9027 - 08 - 19 | 07.02.2020 | BH105 | 12.95 - 13.04 | 37.5 | 63.1 | 14.9 | 3.742205 | 4.155318 | Dublin 2 | Single diametral penetration | Dark limestone &amp;& shale (`calp) | 16
1532 | 2 - 4 Wilton Park, 9027 - 08 - 19 | 07.02.2020 | BH105 | 12.95 - 13.04 | 34.6 | 63.1 | 15.6 | 3.918013 | 4.350534 | Dublin 2 | Single diametral penetration | Dark limestone &amp;& shale (`calp) | 16
1533 | 2 - 4 Wilton Park, 9027 - 08 - 19 | 07.02.2020 | BH105 | 13.30 - 13.52 | 55 | 63.2 | 12.4 | 3.10447 | 3.449639 | Dublin 2 | Single diametral penetration | Dark limestone &amp;& shale (`calp) | 16
1534 | 2 - 4 Wilton Park, 9027 - 08 - 19 | 07.02.2020 | BH105 | 13.30 - 13.52 | 54.7 | 63 | 9.9 | 2.494331 | 2.767712 | Dublin 2 | Single diametral penetration | Dark limestone &amp;& shale (`calp) | 16
1535 | 2 - 4 Wilton Park, 9027 - 08 - 19 | 07.02.2020 | BH105 | 13.30 - 13.52 | 51.9 | 62.9 | 10.3 | 2.60337 | 2.886637 | Dublin 2 | Single diametral penetration | Dark limestone &amp;& shale (`calp) | 16
1536 | 2 - 4 Wilton Park, 9027 - 08 - 19 | 07.02.2020 | BH105 | 15.05 - 15.18 | 53.2 | 63.1 | 5.15 | 1.293447 | 1.436234 | Dublin 2 | Single diametral penetration | Dark limestone &amp;& shale (`calp) | 16
1537 | 2 - 4 Wilton Park, 9027 - 08 - 19 | 07.02.2020 | BH105 | 15.05 - 15.18 | 50.2 | 63.1 | 5.7 | 1.431582 | 1.589618 | Dublin 2 | Single diametral penetration | Dark limestone &amp;& shale (`calp) | 16
1538 | 2 - 4 Wilton Park, 9027 - 08 - 19 | 07.02.2020 | BH105 | 19.26 - 19.36 | 67.5 | 63.2 | 3.65 | 0.9138159 | 1.015418 | Dublin 2 | Single diametral penetration | Dark limestone &amp;& shale (`calp) | 16
1539 | 2 - 4 Wilton Park, 9027 - 08 - 19 | 24.01.2020 | BH - 109 | 18.34 - 18.45 | 90 | 63.1 | 10.5 | 2.637124 | 2.928244 | Dublin 2 | Single diametral penetration | Dark limestone &amp;& shale (`calp) | 16
1540 | 2 - 4 Wilton Park, 9027 - 08 - 19 | 24.01.2020 | BH - 109 | 18.34 - 18.45 | 90 | 63.1 | 5.8 | 1.456697 | 1.617506 | Dublin 2 | Single diametral penetration | Dark limestone &amp;& shale (`calp) | 16
1541 | 2 - 4 Wilton Park, 9027 - 08 - 19 | 24.01.2020 | BH - 109 | 19.07 - 19.17 | 80 | 63 | 1.5 | 0.3779289 | 0.4193502 | Dublin 2 | Single diametral penetration | Dark limestone &amp;& shale (`calp) | 16
1542 | 2 - 4 Wilton Park, 9027 - 08 - 19 | 24.01.2020 | BH - 109 | 19.07 - 19.17 | 80 | 63 | 1.8 | 0.4535147 | 0.5032203 | Dublin 2 | Single diametral penetration | Dark limestone &amp;& shale (`calp) | 16
1543 | 2 - 4 Wilton Park, 9027 - 08 - 19 | 12.02.2020 | BH - 101 | 09.96 - 10.22 | 100 | 101.6 | 30 | 2.319089 | 3.356888 | Dublin 2 | Single diametral penetration | Dark limestone &amp;& shale (`calp) | 16
1544 | 2 - 4 Wilton Park, 9027 - 08 - 19 | 12.02.2020 | BH - 101 | 09.96 - 10.22 | 98.3 | 101.6 | 22.4 | 1.761533 | 2.540005 | Dublin 2 | Single diametral penetration | Dark limestone &amp;& shale (`calp) | 16
1545 | 2 - 4 Wilton Park, 9027 - 08 - 19 | 12.02.2020 | BH - 101 | 10.80 - 11.00 | 88.5 | 101.6 | 29.7 | 2.594235 | 3.653347 | Dublin 2 | Single diametral penetration | Dark limestone &amp;& shale (`calp) | 16
1546 | 2 - 4 Wilton Park, 9027 - 08 - 19 | 12.02.2020 | BH - 101 | 10.80 - 11.00 | 95 | 101.6 | 43.3 | 3.523388 | 5.041591 | Dublin 2 | Single diametral penetration | Dark limestone &amp;& shale (`calp) | 16
1547 | 2 - 4 Wilton Park, 9027 - 08 - 19 | 12.02.2020 | BH - 101 | 11.20 - 11.30 | 42.5 | 63.1 | 22.6 | 6.618812 | 7.09974 | Dublin 2 | Single diametral penetration | Dark limestone &amp;& shale (`calp) | 16
1548 | 2 - 4 Wilton Park, 9027 - 08 - 19 | 12.02.2020 | BH - 101 | 11.20 - 11.30 | 33 | 63 | 17.8 | 6.724429 | 6.811471 | Dublin 2 | Single diametral penetration | Dark limestone &amp;& shale (`calp) | 16
1549 | 2 - 4 Wilton Park, 9027 - 08 - 19 | 12.02.2020 | BH - 101 | 11.90 - 12.20 | 59.9 | 62.9 | 19.9 | 4.148255 | 4.803427 | Dublin 2 | Single diametral penetration | Dark limestone &amp;& shale (`calp) | 16
1550 | 2 - 4 Wilton Park, 9027 - 08 - 19 | 12.02.2020 | BH - 101 | 11.90 - 12.20 | 54.4 | 62.9 | 20.9 | 4.797187 | 5.43577 | Dublin 2 | Single diametral penetration | Dark limestone &amp;& shale (`calp) | 16
1551 | 2 - 4 Wilton Park, 9027 - 08 - 19 | 12.02.2020 | BH - 101 | 11.90 - 12.20 | 42.2 | 63 | 21.2 | 6.262861 | 6.704833 | Dublin 2 | Single diametral penetration | Dark limestone &amp;& shale (`calp) | 16
1552 | 2 - 4 Wilton Park, 9027 - 08 - 19 | 12.02.2020 | BH - 101 | 14.02 - 14.11 | 61.3 | 63.2 | 5.6 | 1.135273 | 1.322844 | Dublin 2 | Single diametral penetration | Dark limestone &amp;& shale (`calp) | 16
1553 | 2 - 4 Wilton Park, 9027 - 08 - 19 | 12.02.2020 | BH - 101 | 15.40 - 15.56 | 61.1 | 63.2 | 11.7 | 2.379674 | 2.770807 | Dublin 2 | Single diametral penetration | Dark limestone &amp;& shale (`calp) | 16
1554 | 2 - 4 Wilton Park, 9027 - 08 - 19 | 12.02.2020 | BH - 101 | 15.40 - 15.56 | 54.9 | 63.1 | 7.1 | 1.609706 | 1.829048 | Dublin 2 | Single diametral penetration | Dark limestone &amp;& shale (`calp) | 16
1555 | 2 - 4 Wilton Park, 9027 - 08 - 19 | 12.02.2020 | BH - 101 | 15.40 - 15.56 | 36.2 | 63 | 2.9 | 0.9987085 | 1.032923 | Dublin 2 | Single diametral penetration | Dark limestone &amp;& shale (`calp) | 16
1556 | 2 - 4 Wilton Park, 9027 - 08 - 19 | 12.02.2020 | BH - 101 | 16.40 - 16.56 | 25.4 | 63 | 2.23 | 1.094512 | 1.045269 | Dublin 2 | Single diametral penetration | Dark limestone &amp;& shale (`calp) | 16
1557 | 2 - 4 Wilton Park, 9027 - 08 - 19 | 12.02.2020 | BH - 101 | 16.40 - 16.56 | 53.8 | 63.1 | 24.3 | 5.621918 | 6.35895 | Dublin 2 | Single diametral penetration | Dark limestone &amp;& shale (`calp) | 16
1558 | 2 - 4 Wilton Park, 9027 - 08 - 19 | 12.02.2020 | BH - 101 | 18.20 - 18.35 | 49.7 | 63.2 | 22.8 | 5.701003 | 6.33667 | Dublin 2 | Single diametral penetration | Dark limestone &amp;& shale (`calp) | 16
1559 | 2 - 4 Wilton Park, 9027 - 08 - 19 | 12.02.2020 | BH - 101 | 18.20 - 18.35 | 51 | 63.2 | 12.3 | 2.997145 | 3.350739 | Dublin 2 | Single diametral penetration | Dark limestone &amp;& shale (`calp) | 16
1560 | 2 - 4 Wilton Park, 9027 - 08 - 19 | 12.02.2020 | BH - 101 | 18.20 - 18.35 | 48.9 | 63.2 | 9.7 | 2.465106 | 2.729982 | Dublin 2 | Single diametral penetration | Dark limestone &amp;& shale (`calp) | 16
1561 | 2 - 4 Wilton Park, 9027 - 08 - 19 | 12.02.2020 | BH - 103 | 11.77 - 11.93 | 47.1 | 63.2 | 6.3 | 1.662235 | 1.825374 | Dublin 2 | Single diametral penetration | Dark limestone &amp;& shale (`calp) | 16
1562 | 2 - 4 Wilton Park, 9027 - 08 - 19 | 12.02.2020 | BH - 103 | 11.77 - 11.93 | 44.6 | 63.1 | 6.2 | 1.730284 | 1.876258 | Dublin 2 | Single diametral penetration | Dark limestone &amp;& shale (`calp) | 16
1563 | 2 - 4 Wilton Park, 9027 - 08 - 19 | 12.02.2020 | BH - 103 | 13.23 - 13.31 | 41.4 | 63 | 3.4 | 1.02383 | 1.091372 | Dublin 2 | Single diametral penetration | Dark limestone &amp;& shale (`calp) | 16
1564 | 2 - 4 Wilton Park, 9027 - 08 - 19 | 12.02.2020 | BH - 103 | 13.23 - 13.31 | 64 | 63 | 20.2 | 3.934782 | 4.626272 | Dublin 2 | Single diametral penetration | Dark limestone &amp;& shale (`calp) | 16
1565 | 2 - 4 Wilton Park, 9027 - 08 - 19 | 12.02.2020 | BH - 103 | 15.10 - 15.23 | 62.3 | 63.1 | 19.1 | 3.815978 | 4.461085 | Dublin 2 | Single diametral penetration | Dark limestone &amp;& shale (`calp) | 16
1566 | 2 - 4 Wilton Park, 9027 - 08 - 19 | 12.02.2020 | BH - 103 | 15.10 - 15.23 | 51.9 | 63.2 | 16.1 | 3.855062 | 4.326867 | Dublin 2 | Single diametral penetration | Dark limestone &amp;& shale (`calp) | 16
1567 | 2 - 4 Wilton Park, 9027 - 08 - 19 | 12.02.2020 | BH - 103 | 15.85 - 16.00 | 43.8 | 63.2 | 14.2 | 4.028905 | 4.352596 | Dublin 2 | Single diametral penetration | Dark limestone &amp;& shale (`calp) | 16
1568 | 2 - 4 Wilton Park, 9027 - 08 - 19 | 12.02.2020 | BH - 103 | 15.85 - 16.00 | 42.8 | 63.2 | 14.2 | 4.123038 | 4.431205 | Dublin 2 | Single diametral penetration | Dark limestone &amp;& shale (`calp) | 16
1569 | 2 - 4 Wilton Park, 9027 - 08 - 19 | 12.02.2020 | BH - 104 | 11.00 - 11.14 | 60.2 | 63.1 | 17.7 | 3.659631 | 4.245427 | Dublin 2 | Single diametral penetration | Dark limestone &amp;& shale (`calp) | 16
1570 | 2 - 4 Wilton Park, 9027 - 08 - 19 | 12.02.2020 | BH - 104 | 11.00 - 11.14 | 56.5 | 63.1 | 16.1 | 3.54681 | 4.056241 | Dublin 2 | Single diametral penetration | Dark limestone &amp;& shale (`calp) | 16
1571 | 2 - 4 Wilton Park, 9027 - 08 - 19 | 12.02.2020 | BH - 104 | 13.70 - 13.80 | 55.3 | 63 | 7 | 1.578055 | 1.795375 | Dublin 2 | Single diametral penetration | Dark limestone &amp;& shale (`calp) | 16
1572 | 2 - 4 Wilton Park, 9027 - 08 - 19 | 12.02.2020 | BH - 104 | 15.82 - 15.94 | 56.9 | 63.1 | 20.3 | 4.440627 | 5.086505 | Dublin 2 | Single diametral penetration | Dark limestone &amp;& shale (`calp) | 16
1573 | 2 - 4 Wilton Park, 9027 - 08 - 19 | 12.02.2020 | BH - 104 | 15.82 - 15.94 | 48.2 | 63.1 | 18.8 | 4.8548 | 5.357125 | Dublin 2 | Single diametral penetration | Dark limestone &amp;& shale (`calp) | 16
1574 | 2 - 4 Wilton Park, 9027 - 08 - 19 | 12.02.2020 | BH - 104 | 17.50 - 17.57 | 43.7 | 63 | 11.3 | 3.223639 | 3.47836 | Dublin 2 | Single diametral penetration | Dark limestone &amp;& shale (`calp) | 16
1575 | 2 - 4 Wilton Park, 9027 - 08 - 19 | 12.02.2020 | BH - 104 | 18.90 - 19.00 | 61.2 | 63.1 | 16 | 3.254086 | 3.788986 | Dublin 2 | Single diametral penetration | Dark limestone &amp;& shale (`calp) | 16
1576 | 2 - 4 Wilton Park, 9027 - 08 - 19 | 12.02.2020 | BH - 104 | 18.90 - 19.00 | 58.2 | 63.1 | 18.9 | 4.042028 | 4.653523 | Dublin 2 | Single diametral penetration | Dark limestone &amp;& shale (`calp) | 16
1577 | 2 - 4 Wilton Park, 9027 - 08 - 19 | 12.02.2020 | BH - 105 | 08.53 - 08.63 | 39 | 63.2 | 3.95 | 1.258651 | 1.324721 | Dublin 2 | Single diametral penetration | Dark limestone &amp;& shale (`calp) | 16
1578 | 2 - 4 Wilton Park, 9027 - 08 - 19 | 12.02.2020 | BH - 105 | 08.53 - 08.63 | 39.1 | 63.2 | 9.8 | 3.114742 | 3.280133 | Dublin 2 | Single diametral penetration | Dark limestone &amp;& shale (`calp) | 16
1579 | 2 - 4 Wilton Park, 9027 - 08 - 19 | 12.02.2020 | BH - 105 | 09.55 - 09.79 | 58.8 | 63.2 | 18 | 3.804241 | 4.391446 | Dublin 2 | Single diametral penetration | Dark limestone &amp;& shale (`calp) | 16
1580 | 2 - 4 Wilton Park, 9027 - 08 - 19 | 12.02.2020 | BH - 105 | 09.55 - 09.79 | 58.3 | 63.2 | 17.4 | 3.708972 | 4.273252 | Dublin 2 | Single diametral penetration | Dark limestone &amp;& shale (`calp) | 16
1581 | 2 - 4 Wilton Park, 9027 - 08 - 19 | 12.02.2020 | BH - 105 | 09.55 - 09.79 | 56.3 | 63.1 | 24.4 | 5.394385 | 6.164264 | Dublin 2 | Single diametral penetration | Dark limestone &amp;& shale (`calp) | 16
1582 | 2 - 4 Wilton Park, 9027 - 08 - 19 | 12.02.2020 | BH - 105 | 09.55 - 09.79 | 43.8 | 63.2 | 17.8 | 5.050318 | 5.456071 | Dublin 2 | Single diametral penetration | Dark limestone &amp;& shale (`calp) | 16
1583 | 2 - 4 Wilton Park, 9027 - 08 - 19 | 12.02.2020 | BH - 105 | 12.95 - 13.04 | 37.5 | 63.1 | 14.9 | 4.945561 | 5.157597 | Dublin 2 | Single diametral penetration | Dark limestone &amp;& shale (`calp) | 16
1584 | 2 - 4 Wilton Park, 9027 - 08 - 19 | 12.02.2020 | BH - 105 | 12.95 - 13.04 | 34.6 | 63.1 | 15.6 | 5.611888 | 5.747461 | Dublin 2 | Single diametral penetration | Dark limestone &amp;& shale (`calp) | 16
1585 | 2 - 4 Wilton Park, 9027 - 08 - 19 | 12.02.2020 | BH - 105 | 13.40 - 13.52 | 55 | 63.2 | 12.4 | 2.801766 | 3.18598 | Dublin 2 | Single diametral penetration | Dark limestone &amp;& shale (`calp) | 16
1586 | 2 - 4 Wilton Park, 9027 - 08 - 19 | 12.02.2020 | BH - 105 | 13.40 - 13.52 | 54.7 | 63 | 9.9 | 2.256302 | 2.560733 | Dublin 2 | Single diametral penetration | Dark limestone &amp;& shale (`calp) | 16
1587 | 2 - 4 Wilton Park, 9027 - 08 - 19 | 12.02.2020 | BH - 105 | 13.40 - 13.52 | 51.9 | 62.9 | 10.3 | 2.478045 | 2.778347 | Dublin 2 | Single diametral penetration | Dark limestone &amp;& shale (`calp) | 16
1588 | 2 - 4 Wilton Park, 9027 - 08 - 19 | 12.02.2020 | BH - 105 | 15.05 - 15.18 | 53.2 | 63.1 | 5.15 | 1.204914 | 1.359443 | Dublin 2 | Single diametral penetration | Dark limestone &amp;& shale (`calp) | 16
1589 | 2 - 4 Wilton Park, 9027 - 08 - 19 | 12.02.2020 | BH - 105 | 15.05 - 15.18 | 50.2 | 63.1 | 5.7 | 1.413291 | 1.573856 | Dublin 2 | Single diametral penetration | Dark limestone &amp;& shale (`calp) | 16
1590 | 2 - 4 Wilton Park, 9027 - 08 - 19 | 12.02.2020 | BH - 105 | 19.26 - 19.36 | 67.5 | 62.6 | 3.65 | 0.6784294 | 0.8061122 | Dublin 2 | Single diametral penetration | Dark limestone &amp;& shale (`calp) | 16
1591 | 2 - 4 Wilton Park, 9027 - 08 - 19 | 12.02.2020 | BH - 106 | 12.30 - 12.48 | 77.2 | 63.1 | 44.7 | 7.206937 | 8.841776 | Dublin 2 | Single diametral penetration | Dark limestone &amp;& shale (`calp) | 16
1592 | 2 - 4 Wilton Park, 9027 - 08 - 19 | 12.02.2020 | BH - 106 | 12.30 - 12.48 | 53.9 | 63.1 | 16.6 | 3.833362 | 4.337727 | Dublin 2 | Single diametral penetration | Dark limestone &amp;& shale (`calp) | 16
1593 | 2 - 4 Wilton Park, 9027 - 08 - 19 | 12.02.2020 | BH - 106 | 12.30 - 12.48 | 41.6 | 63.1 | 14.7 | 4.398297 | 4.695214 | Dublin 2 | Single diametral penetration | Dark limestone &amp;& shale (`calp) | 16
1594 | 2 - 4 Wilton Park, 9027 - 08 - 19 | 12.02.2020 | BH - 107 | 10.15 - 10.23 | 89.8 | 101.6 | 34.4 | 2.961272 | 4.183934 | Dublin 2 | Single diametral penetration | Dark limestone &amp;& shale (`calp) | 16
1595 | 2 - 4 Wilton Park, 9027 - 08 - 19 | 12.02.2020 | BH - 107 | 10.15 - 10.23 | 79.7 | 101.7 | 38.9 | 3.769296 | 5.185657 | Dublin 2 | Single diametral penetration | Dark limestone &amp;& shale (`calp) | 16
1596 | 2 - 4 Wilton Park, 9027 - 08 - 19 | 12.02.2020 | BH - 107 | 10.15 - 10.23 | 75 | 101.7 | 28.4 | 2.924327 | 3.968536 | Dublin 2 | Single diametral penetration | Dark limestone &amp;& shale (`calp) | 16
1597 | 2 - 4 Wilton Park, 9027 - 08 - 19 | 12.02.2020 | BH - 107 | 13.43 - 13.49 | 64.5 | 63.1 | 20 | 3.859498 | 4.547332 | Dublin 2 | Single diametral penetration | Dark limestone &amp;& shale (`calp) | 16
1598 | 2 - 4 Wilton Park, 9027 - 08 - 19 | 12.02.2020 | BH - 107 | 13.95 - 14.10 | 54.7 | 63 | 11 | 2.507002 | 2.845259 | Dublin 2 | Single diametral penetration | Dark limestone &amp;& shale (`calp) | 16
1599 | 2 - 4 Wilton Park, 9027 - 08 - 19 | 12.02.2020 | BH - 107 | 13.95 - 14.10 | 40.4 | 63 | 3.35 | 1.033743 | 1.095894 | Dublin 2 | Single diametral penetration | Dark limestone &amp;& shale (`calp) | 16
1600 | 2 - 4 Wilton Park, 9027 - 08 - 19 | 12.02.2020 | BH - 107 | 15.60 - 15.70 | 46.3 | 63.1 | 16 | 4.301298 | 4.703597 | Dublin 2 | Single diametral penetration | Dark limestone &amp;& shale (`calp) | 16
1601 | 2 - 4 Wilton Park, 9027 - 08 - 19 | 12.02.2020 | BH - 107 | 15.60 - 15.70 | 38.1 | 63.1 | 14.1 | 4.606326 | 4.821006 | Dublin 2 | Single diametral penetration | Dark limestone &amp;& shale (`calp) | 16
1602 | 2 - 4 Wilton Park, 9027 - 08 - 19 | 12.02.2020 | BH - 107 | 18.40 - 18.55 | 61.7 | 63.1 | 20.1 | 4.054818 | 4.729993 | Dublin 2 | Single diametral penetration | Dark limestone &amp;& shale (`calp) | 16
1603 | 2 - 4 Wilton Park, 9027 - 08 - 19 | 12.02.2020 | BH - 107 | 18.40 - 18.55 | 55 | 63 | 19.7 | 4.465323 | 5.074046 | Dublin 2 | Single diametral penetration | Dark limestone &amp;& shale (`calp) | 16
1604 | 2 - 4 Wilton Park, 9027 - 08 - 19 | 12.02.2020 | BH - 108 | 11.60 - 11.82 | 60.8 | 63.1 | 16.8 | 3.43927 | 3.998705 | Dublin 2 | Single diametral penetration | Dark limestone &amp;& shale (`calp) | 16
1605 | 2 - 4 Wilton Park, 9027 - 08 - 19 | 12.02.2020 | BH - 108 | 11.60 - 11.82 | 60.9 | 63.1 | 14.4 | 2.943105 | 3.423099 | Dublin 2 | Single diametral penetration | Dark limestone &amp;& shale (`calp) | 16
1606 | 2 - 4 Wilton Park, 9027 - 08 - 19 | 12.02.2020 | BH - 108 | 11.60 - 11.82 | 56.1 | 63.1 | 15.3 | 3.394604 | 3.875972 | Dublin 2 | Single diametral penetration | Dark limestone &amp;& shale (`calp) | 16
1607 | 2 - 4 Wilton Park, 9027 - 08 - 19 | 12.02.2020 | BH - 108 | 13.60 - 13.74 | 60.9 | 63.1 | 19.9 | 4.067207 | 4.730533 | Dublin 2 | Single diametral penetration | Dark limestone &amp;& shale (`calp) | 16
1608 | 2 - 4 Wilton Park, 9027 - 08 - 19 | 12.02.2020 | BH - 108 | 13.60 - 13.74 | 49.7 | 63.1 | 17.9 | 4.482881 | 4.980951 | Dublin 2 | Single diametral penetration | Dark limestone &amp;& shale (`calp) | 16
1609 | 2 - 4 Wilton Park, 9027 - 08 - 19 | 12.02.2020 | BH - 108 | 15.80 - 15.97 | 54 | 63.1 | 13.9 | 3.203919 | 3.626979 | Dublin 2 | Single diametral penetration | Dark limestone &amp;& shale (`calp) | 16
1610 | 2 - 4 Wilton Park, 9027 - 08 - 19 | 12.02.2020 | BH - 108 | 15.80 - 15.97 | 43.1 | 63 | 12 | 3.47099 | 3.733624 | Dublin 2 | Single diametral penetration | Dark limestone &amp;& shale (`calp) | 16
1611 | 2 - 4 Wilton Park, 9027 - 08 - 19 | 12.02.2020 | BH - 108 | 15.80 - 15.97 | 31.1 | 63 | 5.9 | 2.365053 | 2.363915 | Dublin 2 | Single diametral penetration | Dark limestone &amp;& shale (`calp) | 16
1612 | 2 - 4 Wilton Park, 9027 - 08 - 19 | 12.02.2020 | BH - 108 | 17.80 - 18.30 | 57.9 | 63.1 | 3.75 | 0.8061451 | 0.9270236 | Dublin 2 | Single diametral penetration | Dark limestone &amp;& shale (`calp) | 16
1613 | 2 - 4 Wilton Park, 9027 - 08 - 19 | 12.02.2020 | BH - 108 | 17.80 - 18.30 | 56.4 | 63.1 | 9.5 | 2.096549 | 2.396722 | Dublin 2 | Single diametral penetration | Dark limestone &amp;& shale (`calp) | 16
1614 | 2 - 4 Wilton Park, 9027 - 08 - 19 | 12.02.2020 | BH - 108 | 17.80 - 18.30 | 54.8 | 63.1 | 12.1 | 2.748308 | 3.121518 | Dublin 2 | Single diametral penetration | Dark limestone &amp;& shale (`calp) | 16
1615 | 2 - 4 Wilton Park, 9027 - 08 - 19 | 12.02.2020 | BH - 108 | 19.56 - 19.70 | 60.3 | 63.1 | 24.2 | 4.995265 | 5.797021 | Dublin 2 | Single diametral penetration | Dark limestone &amp;& shale (`calp) | 16
1616 | 2 - 4 Wilton Park, 9027 - 08 - 19 | 12.02.2020 | BH - 108 | 19.56 - 19.70 | 58.6 | 63.1 | 19.6 | 4.16312 | 4.800327 | Dublin 2 | Single diametral penetration | Dark limestone &amp;& shale (`calp) | 16
1617 | 2 - 4 Wilton Park, 9027 - 08 - 19 | 12.02.2020 | BH - 109 | 11.20 - 11.37 | 63.8 | 63.1 | 20.6 | 4.018899 | 4.723529 | Dublin 2 | Single diametral penetration | Dark limestone &amp;& shale (`calp) | 16
1618 | 2 - 4 Wilton Park, 9027 - 08 - 19 | 12.02.2020 | BH - 109 | 11.20 - 11.37 | 62.2 | 63.1 | 17.4 | 3.481925 | 4.069088 | Dublin 2 | Single diametral penetration | Dark limestone &amp;& shale (`calp) | 16
1619 | 2 - 4 Wilton Park, 9027 - 08 - 19 | 12.02.2020 | BH - 109 | 12.65 - 12.79 | 61.6 | 63.1 | 17.2 | 3.475428 | 4.052647 | Dublin 2 | Single diametral penetration | Dark limestone &amp;& shale (`calp) | 16
1620 | 2 - 4 Wilton Park, 9027 - 08 - 19 | 12.02.2020 | BH - 109 | 12.65 - 12.79 | 61.6 | 63 | 15 | 3.035707 | 3.538632 | Dublin 2 | Single diametral penetration | Dark limestone &amp;& shale (`calp) | 16
1621 | 2 - 4 Wilton Park, 9027 - 08 - 19 | 12.02.2020 | BH - 109 | 15.85 - 15.93 | 38.3 | 63 | 23.8 | 7.746892 | 8.1146 | Dublin 2 | Single diametral penetration | Dark limestone &amp;& shale (`calp) | 16
1622 | 2 - 4 Wilton Park, 9027 - 08 - 19 | 12.02.2020 | BH - 109 | 15.85 - 15.93 | 38.5 | 63.2 | 26.9 | 8.682891 | 9.112187 | Dublin 2 | Single diametral penetration | Dark limestone &amp;& shale (`calp) | 16
1623 | 2 - 4 Wilton Park, 9027 - 08 - 19 | 12.02.2020 | BH - 109 | 16.79 - 16.80 | 48.5 | 63.1 | 7 | 1.796457 | 1.985106 | Dublin 2 | Single diametral penetration | Dark limestone &amp;& shale (`calp) | 16
1624 | 2 - 4 Wilton Park, 9027 - 08 - 19 | 12.02.2020 | BH - 109 | 17.58 - 17.67 | 39.9 | 63.1 | 1.8 | 0.5615134 | 0.5938188 | Dublin 2 | Single diametral penetration | Dark limestone &amp;& shale (`calp) | 16
1625 | 2 - 4 Wilton Park, 9027 - 08 - 19 | 12.02.2020 | BH - 109 | 19.85 - 20.00 | 63.6 | 63.1 | 4.9 | 0.9589578 | 1.126295 | Dublin 2 | Single diametral penetration | Dark limestone &amp;& shale (`calp) | 16
1626 | 2 - 4 Wilton Park, 9027 - 08 - 19 | 12.02.2020 | BH - 109 | 19.85 - 20.00 | 61.5 | 63.1 | 4.9 | 0.9917027 | 1.155988 | Dublin 2 | Single diametral penetration | Dark limestone &amp;& shale (`calp) | 16
1627 | 2 - 4 Wilton Park, 9027 - 08 - 19 | 10.02.2020 | BH - 101 | 11.00 - 11.20 | 190 | 101.6 | 41.8 | 4.049383 | 5.571274 | Dublin 2 | Single diametral penetration | Dark limestone &amp;& shale (`calp) | 16
1628 | 2 - 4 Wilton Park, 9027 - 08 - 19 | 10.02.2020 | BH - 101 | 11.00 - 11.20 | 190 | 101.6 | 35.3 | 3.419694 | 4.704928 | Dublin 2 | Single diametral penetration | Dark limestone &amp;& shale (`calp) | 16
1629 | 2 - 4 Wilton Park, 9027 - 08 - 19 | 10.02.2020 | BH - 101 | 12.90 - 13.05 | 130 | 63.2 | 4 | 1.001442 | 1.112787 | Dublin 2 | Single diametral penetration | Dark limestone &amp;& shale (`calp) | 16
1630 | 2 - 4 Wilton Park, 9027 - 08 - 19 | 10.02.2020 | BH - 101 | 12.90 - 13.05 | 130 | 63.2 | 2.3 | 0.5758292 | 0.6398525 | Dublin 2 | Single diametral penetration | Dark limestone &amp;& shale (`calp) | 16
1631 | 2 - 4 Wilton Park, 9027 - 08 - 19 | 10.02.2020 | BH - 101 | 12.90 - 13.05 | 130 | 63.2 | 2.4 | 0.6008652 | 0.6676722 | Dublin 2 | Single diametral penetration | Dark limestone &amp;& shale (`calp) | 16
1632 | 2 - 4 Wilton Park, 9027 - 08 - 19 | 10.02.2020 | BH - 101 | 14.95 - 15.06 | 80 | 63.1 | 0.2 | 0.05023094 | 0.05577608 | Dublin 2 | Single diametral penetration | Dark limestone &amp;& shale (`calp) | 16
1633 | 2 - 4 Wilton Park, 9027 - 08 - 19 | 10.02.2020 | BH - 101 | 17.10 - 17.20 | 70 | 63.1 | 2.35 | 0.5902135 | 0.6553689 | Dublin 2 | Single diametral penetration | Dark limestone &amp;& shale (`calp) | 16
1634 | 2 - 4 Wilton Park, 9027 - 08 - 19 | 10.02.2020 | BH - 101 | 19.58 - 19.74 | 160 | 59.7 | 6.9 | 1.935978 | 2.096778 | Dublin 2 | Single diametral penetration | Dark limestone &amp;& shale (`calp) | 16
1635 | 2 - 4 Wilton Park, 9027 - 08 - 19 | 10.02.2020 | BH - 101 | 19.58 - 19.74 | 160 | 59.7 | 6.1 | 1.711517 | 1.853673 | Dublin 2 | Single diametral penetration | Dark limestone &amp;& shale (`calp) | 16
1636 | 2 - 4 Wilton Park, 9027 - 08 - 19 | 10.02.2020 | BH - 101 | 19.58 - 19.74 | 160 | 59.7 | 5.7 | 1.599286 | 1.732121 | Dublin 2 | Single diametral penetration | Dark limestone &amp;& shale (`calp) | 16
1637 | 2 - 4 Wilton Park, 9027 - 08 - 19 | 10.02.2020 | BH - 101 | 19.58 - 19.74 | 160 | 59.7 | 4.2 | 1.178421 | 1.276299 | Dublin 2 | Single diametral penetration | Dark limestone &amp;& shale (`calp) | 16
1638 | 2 - 4 Wilton Park, 9027 - 08 - 19 | 10.02.2020 | BH - 103 | 14.45 - 14.56 | 100 | 63.1 | 13 | 3.265011 | 3.625445 | Dublin 2 | Single diametral penetration | Dark limestone &amp;& shale (`calp) | 16
1639 | 2 - 4 Wilton Park, 9027 - 08 - 19 | 10.02.2020 | BH - 103 | 14.45 - 14.56 | 100 | 63.1 | 13.2 | 3.315242 | 3.681221 | Dublin 2 | Single diametral penetration | Dark limestone &amp;& shale (`calp) | 16
1640 | 2 - 4 Wilton Park, 9027 - 08 - 19 | 10.02.2020 | BH - 103 | 16.61 - 16.77 | 155 | 63.1 | 21.7 | 5.450057 | 6.051705 | Dublin 2 | Single diametral penetration | Dark limestone &amp;& shale (`calp) | 16
1641 | 2 - 4 Wilton Park, 9027 - 08 - 19 | 10.02.2020 | BH - 103 | 16.61 - 16.77 | 155 | 63.1 | 16.8 | 4.219399 | 4.685191 | Dublin 2 | Single diametral penetration | Dark limestone &amp;& shale (`calp) | 16
1642 | 2 - 4 Wilton Park, 9027 - 08 - 19 | 10.02.2020 | BH - 104 | 12.80 - 12.97 | 170 | 63.1 | 6.4 | 1.60739 | 1.784835 | Dublin 2 | Single diametral penetration | Dark limestone &amp;& shale (`calp) | 16
1643 | 2 - 4 Wilton Park, 9027 - 08 - 19 | 10.02.2020 | BH - 104 | 12.80 - 12.97 | 170 | 63.1 | 6.2 | 1.557159 | 1.729058 | Dublin 2 | Single diametral penetration | Dark limestone &amp;& shale (`calp) | 16
1644 | 2 - 4 Wilton Park, 9027 - 08 - 19 | 10.02.2020 | BH - 104 | 12.80 - 12.97 | 170 | 63.1 | 6.2 | 1.557159 | 1.729058 | Dublin 2 | Single diametral penetration | Dark limestone &amp;& shale (`calp) | 16
1645 | 2 - 4 Wilton Park, 9027 - 08 - 19 | 10.02.2020 | BH - 104 | 12.80 - 12.97 | 170 | 63.1 | 6.2 | 1.557159 | 1.729058 | Dublin 2 | Single diametral penetration | Dark limestone &amp;& shale (`calp) | 16
1646 | 2 - 4 Wilton Park, 9027 - 08 - 19 | 10.02.2020 | BH - 104 | 12.80 - 12.97 | 170 | 63.1 | 6.3 | 1.582275 | 1.756947 | Dublin 2 | Single diametral penetration | Dark limestone &amp;& shale (`calp) | 16
1647 | 2 - 4 Wilton Park, 9027 - 08 - 19 | 10.02.2020 | BH - 104 | 14.65 - 14.78 | 135 | 63.1 | 14.7 | 3.691974 | 4.099542 | Dublin 2 | Single diametral penetration | Dark limestone &amp;& shale (`calp) | 16
1648 | 2 - 4 Wilton Park, 9027 - 08 - 19 | 10.02.2020 | BH - 104 | 14.65 - 14.78 | 135 | 63.1 | 11.5 | 2.888279 | 3.207125 | Dublin 2 | Single diametral penetration | Dark limestone &amp;& shale (`calp) | 16
1649 | 2 - 4 Wilton Park, 9027 - 08 - 19 | 10.02.2020 | BH - 104 | 14.65 - 14.78 | 135 | 63.1 | 5.8 | 1.456697 | 1.617506 | Dublin 2 | Single diametral penetration | Dark limestone &amp;& shale (`calp) | 16
1650 | 2 - 4 Wilton Park, 9027 - 08 - 19 | 10.02.2020 | BH - 104 | 16.45 - 16.52 | 95 | 63.1 | 7 | 1.758083 | 1.952163 | Dublin 2 | Single diametral penetration | Dark limestone &amp;& shale (`calp) | 16
1651 | 2 - 4 Wilton Park, 9027 - 08 - 19 | 10.02.2020 | BH - 104 | 16.45 - 16.52 | 95 | 63.1 | 8.8 | 2.210161 | 2.454148 | Dublin 2 | Single diametral penetration | Dark limestone &amp;& shale (`calp) | 16
1652 | 2 - 4 Wilton Park, 9027 - 08 - 19 | 10.02.2020 | BH - 105 | 10.60 - 10.68 | 65 | 63.2 | 2.35 | 0.5883472 | 0.6537623 | Dublin 2 | Single diametral penetration | Dark limestone &amp;& shale (`calp) | 16
1653 | 2 - 4 Wilton Park, 9027 - 08 - 19 | 10.02.2020 | BH - 105 | 11.93 - 12.15 | 205 | 63.2 | 4.2 | 1.051514 | 1.168426 | Dublin 2 | Single diametral penetration | Dark limestone &amp;& shale (`calp) | 16
1654 | 2 - 4 Wilton Park, 9027 - 08 - 19 | 10.02.2020 | BH - 105 | 11.93 - 12.15 | 205 | 63.2 | 5.4 | 1.351947 | 1.502262 | Dublin 2 | Single diametral penetration | Dark limestone &amp;& shale (`calp) | 16
1655 | 2 - 4 Wilton Park, 9027 - 08 - 19 | 10.02.2020 | BH - 105 | 11.93 - 12.15 | 205 | 63.2 | 5.9 | 1.477127 | 1.641361 | Dublin 2 | Single diametral penetration | Dark limestone &amp;& shale (`calp) | 16
1656 | 2 - 4 Wilton Park, 9027 - 08 - 19 | 10.02.2020 | BH - 105 | 11.93 - 12.15 | 205 | 63.2 | 6.7 | 1.677415 | 1.863918 | Dublin 2 | Single diametral penetration | Dark limestone &amp;& shale (`calp) | 16
1657 | 2 - 4 Wilton Park, 9027 - 08 - 19 | 10.02.2020 | BH - 105 | 14.34 - 14.44 | 65 | 62.9 | 1.1 | 0.2780298 | 0.3082817 | Dublin 2 | Single diametral penetration | Dark limestone &amp;& shale (`calp) | 16
1658 | 2 - 4 Wilton Park, 9027 - 08 - 19 | 10.02.2020 | BH - 105 | 14.34 - 14.44 | 65 | 62.9 | 1.35 | 0.3412184 | 0.3783457 | Dublin 2 | Single diametral penetration | Dark limestone &amp;& shale (`calp) | 16
1659 | 2 - 4 Wilton Park, 9027 - 08 - 19 | 10.02.2020 | BH - 105 | 14.34 - 14.44 | 65 | 62.9 | 1.75 | 0.4423202 | 0.4904481 | Dublin 2 | Single diametral penetration | Dark limestone &amp;& shale (`calp) | 16
1660 | 2 - 4 Wilton Park, 9027 - 08 - 19 | 10.02.2020 | BH - 105 | 16.56 - 16.75 | 175 | 63 | 3.3 | 0.8314437 | 0.9225705 | Dublin 2 | Single diametral penetration | Dark limestone &amp;& shale (`calp) | 16
1661 | 2 - 4 Wilton Park, 9027 - 08 - 19 | 10.02.2020 | BH - 105 | 16.56 - 16.75 | 175 | 63 | 5.6 | 1.410935 | 1.565574 | Dublin 2 | Single diametral penetration | Dark limestone &amp;& shale (`calp) | 16
1662 | 2 - 4 Wilton Park, 9027 - 08 - 19 | 10.02.2020 | BH - 105 | 16.56 - 16.75 | 175 | 63 | 5.9 | 1.486521 | 1.649444 | Dublin 2 | Single diametral penetration | Dark limestone &amp;& shale (`calp) | 16
1663 | 2 - 4 Wilton Park, 9027 - 08 - 19 | 10.02.2020 | BH - 105 | 17.75 - 17.90 | 135 | 63.1 | 19.8 | 4.972863 | 5.521832 | Dublin 2 | Single diametral penetration | Dark limestone &amp;& shale (`calp) | 16
1664 | 2 - 4 Wilton Park, 9027 - 08 - 19 | 10.02.2020 | BH - 105 | 17.75 - 17.90 | 135 | 63.1 | 20.6 | 5.173786 | 5.744936 | Dublin 2 | Single diametral penetration | Dark limestone &amp;& shale (`calp) | 16
1665 | 2 - 4 Wilton Park, 9027 - 08 - 19 | 10.02.2020 | BH - 106 | 11.30 - 11.40 | 140 | 63 | 13.3 | 3.35097 | 3.718239 | Dublin 2 | Single diametral penetration | Dark limestone &amp;& shale (`calp) | 16
1666 | 2 - 4 Wilton Park, 9027 - 08 - 19 | 10.02.2020 | BH - 106 | 11.30 - 11.40 | 140 | 63 | 14.9 | 3.754094 | 4.165546 | Dublin 2 | Single diametral penetration | Dark limestone &amp;& shale (`calp) | 16
1667 | 2 - 4 Wilton Park, 9027 - 08 - 19 | 10.02.2020 | BH - 106 | 11.30 - 11.40 | 140 | 63 | 11.9 | 2.998236 | 3.326845 | Dublin 2 | Single diametral penetration | Dark limestone &amp;& shale (`calp) | 16
1668 | 2 - 4 Wilton Park, 9027 - 08 - 19 | 10.02.2020 | BH - 106 | 13.60 - 13.75 | 140 | 63.1 | 11.7 | 2.93851 | 3.262901 | Dublin 2 | Single diametral penetration | Dark limestone &amp;& shale (`calp) | 16
1669 | 2 - 4 Wilton Park, 9027 - 08 - 19 | 10.02.2020 | BH - 106 | 13.60 - 13.75 | 140 | 63.1 | 15.3 | 3.842667 | 4.26687 | Dublin 2 | Single diametral penetration | Dark limestone &amp;& shale (`calp) | 16
1670 | 2 - 4 Wilton Park, 9027 - 08 - 19 | 10.02.2020 | BH - 106 | 13.60 - 13.75 | 140 | 63.1 | 16 | 4.018475 | 4.462086 | Dublin 2 | Single diametral penetration | Dark limestone &amp;& shale (`calp) | 16
1671 | 2 - 4 Wilton Park, 9027 - 08 - 19 | 10.02.2020 | BH - 106 | 15.05 - 15.20 | 140 | 63 | 5.7 | 1.43613 | 1.593531 | Dublin 2 | Single diametral penetration | Dark limestone &amp;& shale (`calp) | 16
1672 | 2 - 4 Wilton Park, 9027 - 08 - 19 | 10.02.2020 | BH - 106 | 15.05 - 15.20 | 140 | 63 | 8 | 2.015621 | 2.236535 | Dublin 2 | Single diametral penetration | Dark limestone &amp;& shale (`calp) | 16
1673 | 2 - 4 Wilton Park, 9027 - 08 - 19 | 10.02.2020 | BH - 106 | 15.05 - 15.20 | 140 | 63 | 5.9 | 1.486521 | 1.649444 | Dublin 2 | Single diametral penetration | Dark limestone &amp;& shale (`calp) | 16
1674 | 2 - 4 Wilton Park, 9027 - 08 - 19 | 10.02.2020 | BH - 106 | 17.70 - 17.83 | 125 | 63.1 | 22.3 | 5.600749 | 6.219033 | Dublin 2 | Single diametral penetration | Dark limestone &amp;& shale (`calp) | 16
1675 | 2 - 4 Wilton Park, 9027 - 08 - 19 | 10.02.2020 | BH - 106 | 17.70 - 17.83 | 125 | 63.1 | 25.9 | 6.504906 | 7.223002 | Dublin 2 | Single diametral penetration | Dark limestone &amp;& shale (`calp) | 16
1676 | 2 - 4 Wilton Park, 9027 - 08 - 19 | 10.02.2020 | BH - 106 | 20.00 - 20.09 | 80 | 63.1 | 10.6 | 2.66224 | 2.956132 | Dublin 2 | Single diametral penetration | Dark limestone &amp;& shale (`calp) | 16
1677 | 2 - 4 Wilton Park, 9027 - 08 - 19 | 10.02.2020 | BH - 107 | 12.80 - 12.88 | 85 | 63.1 | 18.1 | 4.5459 | 5.047735 | Dublin 2 | Single diametral penetration | Dark limestone &amp;& shale (`calp) | 16
1678 | 2 - 4 Wilton Park, 9027 - 08 - 19 | 10.02.2020 | BH - 107 | 12.80 - 12.88 | 85 | 63.1 | 14.7 | 3.691974 | 4.099542 | Dublin 2 | Single diametral penetration | Dark limestone &amp;& shale (`calp) | 16
1679 | 2 - 4 Wilton Park, 9027 - 08 - 19 | 10.02.2020 | BH - 107 | 14.40 - 14.57 | 225 | 63.1 | 14.4 | 3.616627 | 4.015878 | Dublin 2 | Single diametral penetration | Dark limestone &amp;& shale (`calp) | 16
1680 | 2 - 4 Wilton Park, 9027 - 08 - 19 | 10.02.2020 | BH - 107 | 14.40 - 14.57 | 225 | 63.1 | 16.3 | 4.093821 | 4.545751 | Dublin 2 | Single diametral penetration | Dark limestone &amp;& shale (`calp) | 16
1681 | 2 - 4 Wilton Park, 9027 - 08 - 19 | 10.02.2020 | BH - 107 | 14.40 - 14.57 | 225 | 63.1 | 14.3 | 3.591512 | 3.98799 | Dublin 2 | Single diametral penetration | Dark limestone &amp;& shale (`calp) | 16
1682 | 2 - 4 Wilton Park, 9027 - 08 - 19 | 10.02.2020 | BH - 107 | 14.40 - 14.57 | 225 | 63.1 | 15.3 | 3.842667 | 4.26687 | Dublin 2 | Single diametral penetration | Dark limestone &amp;& shale (`calp) | 16
1683 | 2 - 4 Wilton Park, 9027 - 08 - 19 | 10.02.2020 | BH - 107 | 17.20 - 17.30 | 100 | 63.1 | 13.4 | 3.365473 | 3.736997 | Dublin 2 | Single diametral penetration | Dark limestone &amp;& shale (`calp) | 16
1684 | 2 - 4 Wilton Park, 9027 - 08 - 19 | 10.02.2020 | BH - 107 | 17.20 - 17.30 | 100 | 63.1 | 13.2 | 3.315242 | 3.681221 | Dublin 2 | Single diametral penetration | Dark limestone &amp;& shale (`calp) | 16
1685 | 2 - 4 Wilton Park, 9027 - 08 - 19 | 10.02.2020 | BH - 107 | 19.40 - 19.55 | 145 | 63.2 | 5 | 1.251803 | 1.390984 | Dublin 2 | Single diametral penetration | Dark limestone &amp;& shale (`calp) | 16
1686 | 2 - 4 Wilton Park, 9027 - 08 - 19 | 10.02.2020 | BH - 107 | 19.40 - 19.55 | 145 | 63.2 | 3.75 | 0.9388519 | 1.043238 | Dublin 2 | Single diametral penetration | Dark limestone &amp;& shale (`calp) | 16
1687 | 2 - 4 Wilton Park, 9027 - 08 - 19 | 10.02.2020 | BH - 107 | 19.40 - 19.55 | 145 | 63.2 | 3.25 | 0.8136717 | 0.9041394 | Dublin 2 | Single diametral penetration | Dark limestone &amp;& shale (`calp) | 16
1688 | 2 - 4 Wilton Park, 9027 - 08 - 19 | 10.02.2020 | BH - 108 | 11.80 - 11.95 | 165 | 63.1 | 16.8 | 4.219399 | 4.685191 | Dublin 2 | Single diametral penetration | Dark limestone &amp;& shale (`calp) | 16
1689 | 2 - 4 Wilton Park, 9027 - 08 - 19 | 10.02.2020 | BH - 108 | 11.80 - 11.95 | 165 | 63.1 | 15.7 | 3.943129 | 4.378422 | Dublin 2 | Single diametral penetration | Dark limestone &amp;& shale (`calp) | 16
1690 | 2 - 4 Wilton Park, 9027 - 08 - 19 | 10.02.2020 | BH - 108 | 11.80 - 11.95 | 165 | 63.1 | 16.2 | 4.068706 | 4.517862 | Dublin 2 | Single diametral penetration | Dark limestone &amp;& shale (`calp) | 16
1691 | 2 - 4 Wilton Park, 9027 - 08 - 19 | 10.02.2020 | BH - 108 | 15.11 - 15.21 | 120 | 63.1 | 23.2 | 5.826789 | 6.470025 | Dublin 2 | Single diametral penetration | Dark limestone &amp;& shale (`calp) | 16
1692 | 2 - 4 Wilton Park, 9027 - 08 - 19 | 10.02.2020 | BH - 108 | 15.11 - 15.21 | 120 | 63.1 | 24.7 | 6.203521 | 6.888346 | Dublin 2 | Single diametral penetration | Dark limestone &amp;& shale (`calp) | 16
1693 | 2 - 4 Wilton Park, 9027 - 08 - 19 | 10.02.2020 | BH - 108 | 16.90 - 17.18 | 165 | 63.1 | 12.2 | 3.064087 | 3.402341 | Dublin 2 | Single diametral penetration | Dark limestone &amp;& shale (`calp) | 16
1694 | 2 - 4 Wilton Park, 9027 - 08 - 19 | 10.02.2020 | BH - 108 | 16.90 - 17.18 | 165 | 63.1 | 15.3 | 3.842667 | 4.26687 | Dublin 2 | Single diametral penetration | Dark limestone &amp;& shale (`calp) | 16
1695 | 2 - 4 Wilton Park, 9027 - 08 - 19 | 10.02.2020 | BH - 108 | 16.90 - 17.18 | 165 | 63.1 | 15.9 | 3.993359 | 4.434198 | Dublin 2 | Single diametral penetration | Dark limestone &amp;& shale (`calp) | 16
1696 | 2 - 4 Wilton Park, 9027 - 08 - 19 | 10.02.2020 | BH - 108 | 18.90 - 19.00 | 110 | 63.1 | 11.3 | 2.838048 | 3.151349 | Dublin 2 | Single diametral penetration | Dark limestone &amp;& shale (`calp) | 16
1697 | 2 - 4 Wilton Park, 9027 - 08 - 19 | 10.02.2020 | BH - 108 | 18.90 - 19.00 | 110 | 63.1 | 13 | 3.265011 | 3.625445 | Dublin 2 | Single diametral penetration | Dark limestone &amp;& shale (`calp) | 16
1698 | 2 - 4 Wilton Park, 9027 - 08 - 19 | 10.02.2020 | BH - 109 | 13.00 - 13.09 | 65 | 63.2 | 1 | 0.2503605 | 0.2781967 | Dublin 2 | Single diametral penetration | Dark limestone &amp;& shale (`calp) | 16
1699 | 2 - 4 Wilton Park, 9027 - 08 - 19 | 10.02.2020 | BH - 109 | 13.00 - 13.09 | 65 | 63.2 | 1.25 | 0.3129506 | 0.3477459 | Dublin 2 | Single diametral penetration | Dark limestone &amp;& shale (`calp) | 16
1700 | 2 - 4 Wilton Park, 9027 - 08 - 19 | 10.02.2020 | BH - 109 | 13.72 - 14.00 | 210 | 63.1 | 14.1 | 3.541281 | 3.932214 | Dublin 2 | Single diametral penetration | Dark limestone &amp;& shale (`calp) | 16
1701 | 2 - 4 Wilton Park, 9027 - 08 - 19 | 10.02.2020 | BH - 109 | 13.72 - 14.00 | 210 | 63.1 | 15.2 | 3.817551 | 4.238982 | Dublin 2 | Single diametral penetration | Dark limestone &amp;& shale (`calp) | 16
1702 | 2 - 4 Wilton Park, 9027 - 08 - 19 | 10.02.2020 | BH - 109 | 13.72 - 14.00 | 210 | 63.1 | 14 | 3.516166 | 3.904326 | Dublin 2 | Single diametral penetration | Dark limestone &amp;& shale (`calp) | 16
1703 | 2 - 4 Wilton Park, 9027 - 08 - 19 | 10.02.2020 | BH - 109 | 14.42 - 14.59 | 160 | 63.1 | 11.1 | 2.787817 | 3.095572 | Dublin 2 | Single diametral penetration | Dark limestone &amp;& shale (`calp) | 16
1704 | 2 - 4 Wilton Park, 9027 - 08 - 19 | 10.02.2020 | BH - 109 | 14.42 - 14.59 | 160 | 63.1 | 13.9 | 3.49105 | 3.876438 | Dublin 2 | Single diametral penetration | Dark limestone &amp;& shale (`calp) | 16
1705 | 2 - 4 Wilton Park, 9027 - 08 - 19 | 10.02.2020 | BH - 109 | 14.42 - 14.59 | 160 | 63.1 | 14.8 | 3.717089 | 4.12743 | Dublin 2 | Single diametral penetration | Dark limestone &amp;& shale (`calp) | 16
1706 | 2 - 4 Wilton Park, 9027 - 08 - 19 | 10.02.2020 | BH - 109 | 17.79 - 17.89 | 100 | 63 | 5.6 | 1.410935 | 1.565574 | Dublin 2 | Single diametral penetration | Dark limestone &amp;& shale (`calp) | 16
1707 | 2 - 4 Wilton Park, 9027 - 08 - 19 | 10.02.2020 | BH - 109 | 17.79 - 17.89 | 100 | 63 | 5.9 | 1.486521 | 1.649444 | Dublin 2 | Single diametral penetration | Dark limestone &amp;& shale (`calp) | 16
1708 | 2 - 4 Wilton Park, 9027 - 08 - 19 | 10.02.2020 | BH - 109 | 18.34 - 18.45 | 90 | 63.1 | 10.5 | 2.637124 | 2.928244 | Dublin 2 | Single diametral penetration | Dark limestone &amp;& shale (`calp) | 16
1709 | 2 - 4 Wilton Park, 9027 - 08 - 19 | 10.02.2020 | BH - 109 | 18.34 - 18.45 | 90 | 63.1 | 5.8 | 1.456697 | 1.617506 | Dublin 2 | Single diametral penetration | Dark limestone &amp;& shale (`calp) | 16
1710 | 2 - 4 Wilton Park, 9027 - 08 - 19 | 10.02.2020 | BH - 109 | 19.07 - 19.17 | 80 | 63 | 1.5 | 0.3779289 | 0.4193502 | Dublin 2 | Single diametral penetration | Dark limestone &amp;& shale (`calp) | 16
1711 | 2 - 4 Wilton Park, 9027 - 08 - 19 | 10.02.2020 | BH - 109 | 19.07 - 19.17 | 80 | 63 | 1.8 | 0.4535147 | 0.5032203 | Dublin 2 | Single diametral penetration | Dark limestone &amp;& shale (`calp) | 16
1712 | Clonross | 21.02.2020 | BH - 01 | 3.70 - 3.85 | 95 | 63 | 10.6 | 2.670698 | 2.963408 | Dublin 15 | Single diametral penetration | Calcareous shale, limestone conglomerate | 54 |  | 629
1713 | Clonross | 21.02.2020 | BH - 01 | 3.70 - 3.85 | 95 | 63 | 15.1 | 3.804485 | 4.221459 | Dublin 15 | Single diametral penetration | Calcareous shale, limestone conglomerate | 54 |  | 629
1714 | Clonross | 21.02.2020 | BH - 02 | 2.60 - 2.70 | 90 | 63 | 18.3 | 4.610733 | 5.116073 | Dublin 15 | Single diametral penetration | Calcareous shale, limestone conglomerate | 54 |  | 630
1715 | Clonross | 21.02.2020 | BH - 02 | 2.60 - 2.70 | 90 | 63 | 15.7 | 3.955656 | 4.389199 | Dublin 15 | Single diametral penetration | Calcareous shale, limestone conglomerate | 54 |  | 630
1716 | Clonross | 21.02.2020 | BH - 03 | 2.70 - 2.80 | 100 | 63.1 | 14.1 | 3.541281 | 3.932214 | Dublin 15 | Single diametral penetration | Calcareous shale, limestone conglomerate | 54 |  | 631
1717 | Whinsfield House, Sandyford, 9038 - 12 - 19 | 27.02.2020 | BH - 01 | 1.2 | 65 | 62.9 | 9.9 | 2.502268 | 2.774535 | Dublin 18 | Single diametral penetration | Granite with muscovite phenocrysts | 136 |  | 632
1718 | Whinsfield House, Sandyford, 9038 - 12 - 19 | 27.02.2020 | BH - 01 | 1.9 | 85 | 63 | 15.2 | 3.82968 | 4.249416 | Dublin 18 | Single diametral penetration | Granite with muscovite phenocrysts | 136 |  | 632
1719 | Whinsfield House, Sandyford, 9038 - 12 - 19 | 27.02.2020 | BH - 01 | 3.30 - 3.40 | 80 | 62.9 | 6.2 | 1.567077 | 1.737588 | Dublin 18 | Single diametral penetration | Granite with muscovite phenocrysts | 136 |  | 632
1720 | Whinsfield House, Sandyford, 9038 - 12 - 19 | 27.02.2020 | BH - 02 | 2.3 | 65 | 63 | 8 | 2.015621 | 2.236535 | Dublin 18 | Single diametral penetration | Granite with muscovite phenocrysts | 136
1721 | Whinsfield House, Sandyford, 9038 - 12 - 19 | 27.02.2020 | BH - 03 | 0.40 - 0.50 | 80 | 62.9 | 10.4 | 2.628646 | 2.914663 | Dublin 18 | Single diametral penetration | Granite with muscovite phenocrysts | 136 |  | 633
1722 | Whinsfield House, Sandyford, 9038 - 12 - 19 | 27.02.2020 | BH - 03 | 0.40 - 0.50 | 80 | 62.9 | 12.2 | 3.083604 | 3.419124 | Dublin 18 | Single diametral penetration | Granite with muscovite phenocrysts | 136 |  | 633
1723 | Whinsfield House, Sandyford, 9038 - 12 - 19 | 27.02.2020 | BH - 03 | 3.45 - 3.55 | 65 | 63.1 | 14.2 | 3.566397 | 3.960102 | Dublin 18 | Single diametral penetration | Granite with muscovite phenocrysts | 136 |  | 633
1724 | Whinsfield House, Sandyford, 9038 - 12 - 19 | 27.02.2020 | BH - 03 | 4.85 - 5.00 | 115 | 63.1 | 21.1 | 5.299364 | 5.884376 | Dublin 18 | Single diametral penetration | Granite with muscovite phenocrysts | 136 |  | 633
1725 | Whinsfield House, Sandyford, 9038 - 12 - 19 | 27.02.2020 | BH - 03 | 4.85 - 5.00 | 115 | 63.1 | 17.4 | 4.370091 | 4.852519 | Dublin 18 | Single diametral penetration | Granite with muscovite phenocrysts | 136 |  | 633
1726 | Whinsfield House, Sandyford, 9038 - 12 - 19 | 27.02.2020 | BH - 04 | 2.17 - 2.24 | 60 | 62.9 | 12 | 3.033053 | 3.363073 | Dublin 18 | Single diametral penetration | Granite with muscovite phenocrysts | 136 |  | 634
1727 | Whinsfield House, Sandyford, 9038 - 12 - 19 | 27.02.2020 | BH - 04 | 2.65 - 2.83 | 70 | 63 | 15.1 | 3.804485 | 4.221459 | Dublin 18 | Single diametral penetration | Granite with muscovite phenocrysts | 136 |  | 634
1728 | Whinsfield House, Sandyford, 9038 - 12 - 19 | 27.02.2020 | BH - 04 | 2.65 - 2.83 | 70 | 63 | 16 | 4.031242 | 4.473069 | Dublin 18 | Single diametral penetration | Granite with muscovite phenocrysts | 136 |  | 634
1729 | Whinsfield House, Sandyford, 9038 - 12 - 19 | 27.02.2020 | BH - 05 | 1.85 - 2.00 | 55 | 63.1 | 12.1 | 3.038972 | 3.374453 | Dublin 18 | Single diametral penetration | Granite with muscovite phenocrysts | 136 |  | 635
1730 | Whinsfield House, Sandyford, 9038 - 12 - 19 | 27.02.2020 | BH - 05 | 3.29 - 3.40 | 110 | 63.1 | 18.8 | 4.721708 | 5.242952 | Dublin 18 | Single diametral penetration | Granite with muscovite phenocrysts | 136 |  | 635
1731 | Whinsfield House, Sandyford, 9038 - 12 - 19 | 27.02.2020 | BH - 06 | 4.70 - 4.80 | 65 | 63 | 11 | 2.771479 | 3.075235 | Dublin 18 | Single diametral penetration | Granite with muscovite phenocrysts | 136 |  | 636
1732 | Whinsfield House, Sandyford, 9038 - 12 - 19 | 27.02.2020 | BH - 07 | 1.8 | 55 | 63 | 10.7 | 2.695893 | 2.991365 | Dublin 18 | Single diametral penetration | Granite with muscovite phenocrysts | 136 |  | 637
1733 | Whinsfield House, Sandyford, 9038 - 12 - 19 | 27.02.2020 | BH - 07 | 6.40 - 6.70 | 270 | 63.1 | 22.4 | 5.625865 | 6.246921 | Dublin 18 | Single diametral penetration | Granite with muscovite phenocrysts | 136 |  | 637
1734 | Whinsfield House, Sandyford, 9038 - 12 - 19 | 27.02.2020 | BH - 07 | 6.40 - 6.70 | 270 | 63.1 | 20.9 | 5.249133 | 5.8286 | Dublin 18 | Single diametral penetration | Granite with muscovite phenocrysts | 136 |  | 637
1735 | Whinsfield House, Sandyford, 9038 - 12 - 19 | 27.02.2020 | BH - 07 | 6.40 - 6.70 | 270 | 63.1 | 25.2 | 6.329098 | 7.027786 | Dublin 18 | Single diametral penetration | Granite with muscovite phenocrysts | 136 |  | 637
1736 | Whinsfield House, Sandyford, 9038 - 12 - 19 | 27.02.2020 | BH - 07 | 6.40 - 6.70 | 270 | 63.1 | 17.9 | 4.495669 | 4.991959 | Dublin 18 | Single diametral penetration | Granite with muscovite phenocrysts | 136 |  | 637
1737 | Whinsfield House, Sandyford, 9038 - 12 - 19 | 27.02.2020 | BH - 07 | 6.40 - 6.70 | 270 | 63.1 | 25.3 | 6.354213 | 7.055674 | Dublin 18 | Single diametral penetration | Granite with muscovite phenocrysts | 136 |  | 637
1738 | Atlantic Museum, Galway, 9297 - 12 - 19 | 05.03.2020 | BH - 01 | 5.02 - 5.20 | 130 | 63 | 8.2 | 2.066012 | 2.292448 | Galway, Co Galway | Single diametral penetration | Metagabbro &amp;& orthogneiss suite | 7 |  | 638
1739 | Atlantic Museum, Galway, 9297 - 12 - 19 | 05.03.2020 | BH - 01 | 5.02 - 5.20 | 130 | 63 | 10.4 | 2.620307 | 2.907495 | Galway, Co Galway | Single diametral penetration | Metagabbro &amp;& orthogneiss suite | 7 |  | 638
1740 | Atlantic Museum, Galway, 9297 - 12 - 19 | 05.03.2020 | BH - 01 | 5.66 - 5.72 | 55 | 63.1 | 13.9 | 3.49105 | 3.876438 | Galway, Co Galway | Single diametral penetration | Metagabbro &amp;& orthogneiss suite | 7 |  | 638
1741 | Atlantic Museum, Galway, 9297 - 12 - 19 | 05.03.2020 | BH - 02 | 3.80 - 3.88 | 55 | 62.8 | 11.1 | 2.814516 | 3.118524 | Galway, Co Galway | Single diametral penetration | Metagabbro &amp;& orthogneiss suite | 7 |  | 639
1742 | Atlantic Museum, Galway, 9297 - 12 - 19 | 05.03.2020 | BH - 03 | 5.29 - 5.45 | 130 | 62.6 | 12 | 3.062193 | 3.388087 | Galway, Co Galway | Single diametral penetration | Metagabbro &amp;& orthogneiss suite | 7 |  | 640
1743 | Atlantic Museum, Galway, 9297 - 12 - 19 | 05.03.2020 | BH - 03 | 5.29 - 5.45 | 130 | 62.6 | 17.9 | 4.567771 | 5.053896 | Galway, Co Galway | Single diametral penetration | Metagabbro &amp;& orthogneiss suite | 7 |  | 640
1744 | Atlantic Museum, Galway, 9297 - 12 - 19 | 05.03.2020 | BH - 03 | 6.00 - 6.10 | 100 | 62.9 | 7.2 | 1.819832 | 2.017844 | Galway, Co Galway | Single diametral penetration | Metagabbro &amp;& orthogneiss suite | 7 |  | 640
1745 | Atlantic Museum, Galway, 9297 - 12 - 19 | 05.03.2020 | BH - 03 | 6.00 - 6.10 | 100 | 62.9 | 12.1 | 3.058328 | 3.391098 | Galway, Co Galway | Single diametral penetration | Metagabbro &amp;& orthogneiss suite | 7 |  | 640
1746 | Atlantic Museum, Galway, 9297 - 12 - 19 | 05.03.2020 | BH - 04 | 3.96 - 4.20 | 210 | 62.5 | 1.45 | 0.3712 | 0.4104096 | Galway, Co Galway | Single diametral penetration | Metagabbro &amp;& orthogneiss suite | 7 |  | 641
1747 | Atlantic Museum, Galway, 9297 - 12 - 19 | 05.03.2020 | BH - 04 | 3.96 - 4.20 | 210 | 62.5 | 14.2 | 3.6352 | 4.019183 | Galway, Co Galway | Single diametral penetration | Metagabbro &amp;& orthogneiss suite | 7 |  | 641
1748 | Atlantic Museum, Galway, 9297 - 12 - 19 | 05.03.2020 | BH - 04 | 4.90 - 5.20 | 250 | 62.4 | 16.1 | 4.134821 | 4.568286 | Galway, Co Galway | Single diametral penetration | Metagabbro &amp;& orthogneiss suite | 7 |  | 641
1749 | Atlantic Museum, Galway, 9297 - 12 - 19 | 05.03.2020 | BH - 04 | 4.90 - 5.20 | 250 | 62.4 | 18.9 | 4.85392 | 5.36277 | Galway, Co Galway | Single diametral penetration | Metagabbro &amp;& orthogneiss suite | 7 |  | 641
1750 | Templeogue G.A.A. 9309 - 12 - 19 | 04.03.2020 | RC - 100 | 5.40 - 5.50 | 55 | 62.9 | 8.2 | 2.072586 | 2.2981 | Templeogue, Co Dublin | Single diametral penetration | Dark limestone &amp;& shale (`calp) | 53 |  | 642
1751 | Templeogue G.A.A. 9309 - 12 - 19 | 04.03.2020 | RC - 100 | 5.40 - 5.50 | 55 | 62.9 | 10.4 | 2.628646 | 2.914663 | Templeogue, Co Dublin | Single diametral penetration | Dark limestone &amp;& shale (`calp) | 53
1752 | Templeogue G.A.A. 9309 - 12 - 19 | 04.03.2020 | RC - 100 | 6.00 - 6.10 | 125 | 62.8 | 13.9 | 3.524484 | 3.905178 | Templeogue, Co Dublin | Single diametral penetration | Dark limestone &amp;& shale (`calp) | 53
1753 | Templeogue G.A.A. 9309 - 12 - 19 | 04.03.2020 | RC - 100 | 6.00 - 6.10 | 125 | 62.8 | 11.1 | 2.814516 | 3.118524 | Templeogue, Co Dublin | Single diametral penetration | Dark limestone &amp;& shale (`calp) | 53
1754 | Templeogue G.A.A. 9309 - 12 - 19 | 04.03.2020 | RC - 101 | 3.70 - 3.90 | 50 | 63 | 5.75 | 1.448728 | 1.607509 | Templeogue, Co Dublin | Single diametral penetration | Dark limestone &amp;& shale (`calp) | 53 |  | 643
1755 | Templeogue G.A.A. 9309 - 12 - 19 | 04.03.2020 | RC - 101 | 6.40 - 6.50 | 45 | 62.9 | 12 | 3.033053 | 3.363073 | Templeogue, Co Dublin | Single diametral penetration | Dark limestone &amp;& shale (`calp) | 53 |  | 643
1756 | Templeogue G.A.A. 9309 - 12 - 19 | 04.03.2020 | RC - 102 | 3.50 - 3.70 | 100 | 63 | 17.9 | 4.509952 | 5.004246 | Templeogue, Co Dublin | Single diametral penetration | Dark limestone &amp;& shale (`calp) | 53 |  | 644
1757 | Templeogue G.A.A. 9309 - 12 - 19 | 04.03.2020 | RC - 102 | 6.80 - 6.90 | 80 | 62.9 | 7.2 | 1.819832 | 2.017844 | Templeogue, Co Dublin | Single diametral penetration | Dark limestone &amp;& shale (`calp) | 53 |  | 644
1758 | Templeogue G.A.A. 9309 - 12 - 19 | 04.03.2020 | RC - 102 | 6.80 - 6.90 | 80 | 62.9 | 12.1 | 3.058328 | 3.391098 | Templeogue, Co Dublin | Single diametral penetration | Dark limestone &amp;& shale (`calp) | 53 |  | 644
1759 | Templeogue G.A.A. 9309 - 12 - 19 | 04.03.2020 | RC - 105 | 9.50 - 9.60 | 45 | 62.4 | 1.45 | 0.3723907 | 0.4114295 | Templeogue, Co Dublin | Single diametral penetration | Dark limestone &amp;& shale (`calp) | 53 |  | 645
1760 | Templeogue G.A.A. 9309 - 12 - 19 | 04.03.2020 | RC - 105 | 10.70 - 10.80 | 40 | 62.9 | 14.2 | 3.589112 | 3.979636 | Templeogue, Co Dublin | Single diametral penetration | Dark limestone &amp;& shale (`calp) | 53 |  | 645
1761 | Templeogue G.A.A. 9309 - 12 - 19 | 04.03.2020 | RC - 106 | 7.10 - 7.30 | 120 | 63 | 16.1 | 4.056437 | 4.501026 | Templeogue, Co Dublin | Single diametral penetration | Dark limestone &amp;& shale (`calp) | 53 |  | 646
1762 | Templeogue G.A.A. 9309 - 12 - 19 | 04.03.2020 | RC - 106 | 7.10 - 7.30 | 120 | 63 | 18.9 | 4.761905 | 5.283813 | Templeogue, Co Dublin | Single diametral penetration | Dark limestone &amp;& shale (`calp) | 53 |  | 647
1763 | Templeogue G.A.A. 9309 - 12 - 19 | 04.03.2020 | RC - 107 | 9.40 - 9.50 | 75 | 63 | 2.31 | 0.5820106 | 0.6457994 | Templeogue, Co Dublin | Single diametral penetration | Dark limestone &amp;& shale (`calp) | 53 |  | 648
1764 | Templeogue G.A.A. 9309 - 12 - 19 | 04.03.2020 | RC - 107 | 9.40 - 9.50 | 75 | 63 | 2.15 | 0.5416982 | 0.6010687 | Templeogue, Co Dublin | Single diametral penetration | Dark limestone &amp;& shale (`calp) | 53 |  | 648
1765 | Glanmire, 9250 - 11 - 19 | 05.03.2020 | BH - 02 | 6.00 - 6.20 | 60 | 63.1 | 14.5 | 3.641743 | 4.043766 | Glanmire, Co Cork | Single diametral penetration | Sandstone with mudstone &amp;& siltstone | 9 |  | 651
1766 | Rahoon, 9313 - 12 - 19 | 10.03.2020 | RC - 01 | 1.70 - 1.95 | 90 | 62.8 | 18.1 | 4.589436 | 5.08516 | Rahoon | Single diametral penetration | Megacrystic pink/grey monzogranite | 70 |  | 652
1767 | Rahoon, 9313 - 12 - 19 | 10.03.2020 | RC - 01 | 1.70 - 1.95 | 90 | 62.8 | 19.5 | 4.94442 | 5.478487 | Rahoon | Single diametral penetration | Megacrystic pink/grey monzogranite | 70
1768 | Rahoon, 9313 - 12 - 19 | 10.03.2020 | RC - 02 | 5.20 - 5.50 | 70 | 62.6 | 21.2 | 5.409875 | 5.98562 | Rahoon | Single diametral penetration | Megacrystic pink/grey monzogranite | 70 |  | 653
1769 | Rahoon, 9313 - 12 - 19 | 10.03.2020 | RC - 03 | 4.40 - 4.70 | 240 | 62.9 | 22.4 | 5.661698 | 6.277736 | Rahoon | Single diametral penetration | Megacrystic pink/grey monzogranite | 70 |  | 654
1770 | Rahoon, 9313 - 12 - 19 | 10.03.2020 | RC - 03 | 4.40 - 4.70 | 240 | 62.9 | 28.3 | 7.152949 | 7.931246 | Rahoon | Single diametral penetration | Megacrystic pink/grey monzogranite | 70
1771 | Rahoon, 9313 - 12 - 19 | 10.03.2020 | RC - 03 | 4.40 - 4.70 | 240 | 62.9 | 26.2 | 6.622165 | 7.342709 | Rahoon | Single diametral penetration | Megacrystic pink/grey monzogranite | 70
1772 | Rahoon, 9313 - 12 - 19 | 10.03.2020 | RC - 03 | 4.40 - 4.70 | 240 | 62.9 | 25.4 | 6.419962 | 7.118504 | Rahoon | Single diametral penetration | Megacrystic pink/grey monzogranite | 70
1773 | Rahoon, 9313 - 12 - 19 | 10.03.2020 | RC - 04 | 1.00 - 1.25 | 115 | 63 | 13.7 | 3.451751 | 3.830066 | Rahoon | Single diametral penetration | Megacrystic pink/grey monzogranite | 70 |  | 655
1774 | Rahoon, 9313 - 12 - 19 | 10.03.2020 | RC - 04 | 1.00 - 1.25 | 115 | 63 | 12.4 | 3.124213 | 3.466629 | Rahoon | Single diametral penetration | Megacrystic pink/grey monzogranite | 70
1775 | Rahoon, 9313 - 12 - 19 | 10.03.2020 | RC - 04 | 1.00 - 1.25 | 115 | 63 | 14.7 | 3.703704 | 4.109632 | Rahoon | Single diametral penetration | Megacrystic pink/grey monzogranite | 70
1776 | Rahoon, 9313 - 12 - 19 | 10.03.2020 | RC - 04 | 1.00 - 1.25 | 115 | 63 | 13.8 | 3.476946 | 3.858022 | Rahoon | Single diametral penetration | Megacrystic pink/grey monzogranite | 70
1777 | Rahoon, 9313 - 12 - 19 | 10.03.2020 | RC - 05 | 1.00 - 1.20 | 53 | 62.7 | 27 | 6.867975 | 7.604358 | Rahoon | Single diametral penetration | Megacrystic pink/grey monzogranite | 70
1778 | Rahoon, 9313 - 12 - 19 | 10.03.2020 | RC - 05 | 1.00 - 1.20 | 40 | 62.7 | 25.5 | 6.48642 | 7.181894 | Rahoon | Single diametral penetration | Megacrystic pink/grey monzogranite | 70
1779 | Rahoon, 9313 - 12 - 19 | 10.03.2020 | RC - 06 | 1.70 - 2.20 | 135 | 62.7 | 28.4 | 7.224092 | 7.998658 | Rahoon | Single diametral penetration | Megacrystic pink/grey monzogranite | 70 |  | 655
1780 | Rahoon, 9313 - 12 - 19 | 10.03.2020 | RC - 06 | 1.70 - 2.20 | 135 | 62.7 | 34.6 | 8.801182 | 9.744844 | Rahoon | Single diametral penetration | Megacrystic pink/grey monzogranite | 70
1781 | Rahoon, 9313 - 12 - 19 | 10.03.2020 | RC - 07 | 2.20 - 2.30 | 65 | 62.9 | 15.7 | 3.968244 | 4.40002 | Rahoon | Single diametral penetration | Megacrystic pink/grey monzogranite | 70
1782 | Dalkey S.I., 9652 - 05 - 20 | 17.07.2020 | BH - 01 | 3.96 - 4.09 | 90 | 60 | 21.3 | 5.916667 | 6.422567 | Dalkey, Co Dublin | Single diametral penetration | Granite with microcline phenocrysts | 30
1783 | Dalkey S.I., 9652 - 05 - 20 | 17.07.2020 | BH - 01 | 3.96 - 4.09 | 90 | 60 | 23.1 | 6.416667 | 6.965319 | Dalkey, Co Dublin | Single diametral penetration | Granite with microcline phenocrysts | 30
1784 | Dalkey S.I., 9652 - 05 - 20 | 17.07.2020 | BH - 01 | 5.10 - 5.27 | 135 | 60 | 15.2 | 4.222222 | 4.583241 | Dalkey, Co Dublin | Single diametral penetration | Granite with microcline phenocrysts | 30
1785 | Dalkey S.I., 9652 - 05 - 20 | 17.07.2020 | BH - 01 | 5.10 - 5.27 | 135 | 60 | 23.6 | 6.555556 | 7.116084 | Dalkey, Co Dublin | Single diametral penetration | Granite with microcline phenocrysts | 30
1786 | Dalkey S.I., 9652 - 05 - 20 | 17.07.2020 | BH - 01 | 6.30 - 6.50 | 120 | 60 | 10 | 2.777778 | 3.01529 | Dalkey, Co Dublin | Single diametral penetration | Granite with microcline phenocrysts | 30
1787 | Dalkey S.I., 9652 - 05 - 20 | 17.07.2020 | BH - 01 | 6.30 - 6.50 | 120 | 60 | 11.8 | 3.277778 | 3.558042 | Dalkey, Co Dublin | Single diametral penetration | Granite with microcline phenocrysts | 30
1788 | Dalkey S.I., 9652 - 05 - 20 | 17.07.2020 | BH - 01 | 6.30 - 6.50 | 120 | 60 | 12.2 | 3.388889 | 3.678654 | Dalkey, Co Dublin | Single diametral penetration | Granite with microcline phenocrysts | 30
1789 | Dalkey S.I., 9652 - 05 - 20 | 17.07.2020 | BH - 02 | 2.30 - 2.45 | 165 | 63 | 12.7 | 3.199798 | 3.550499 | Dalkey, Co Dublin | Single diametral penetration | Granite with microcline phenocrysts | 30
1790 | Dalkey S.I., 9652 - 05 - 20 | 17.07.2020 | BH - 02 | 2.30 - 2.45 | 165 | 63 | 18.3 | 4.610733 | 5.116073 | Dalkey, Co Dublin | Single diametral penetration | Granite with microcline phenocrysts | 30
1791 | Dalkey S.I., 9652 - 05 - 20 | 17.07.2020 | BH - 02 | 2.30 - 2.45 | 165 | 63 | 10 | 2.519526 | 2.795668 | Dalkey, Co Dublin | Single diametral penetration | Granite with microcline phenocrysts | 30
1792 | Dalkey S.I., 9652 - 05 - 20 | 17.07.2020 | BH - 02 | 2.76 - 2.90 | 120 | 63 | 12.8 | 3.224994 | 3.578455 | Dalkey, Co Dublin | Single diametral penetration | Granite with microcline phenocrysts | 30
1793 | Dalkey S.I., 9652 - 05 - 20 | 17.07.2020 | BH - 02 | 2.76 - 2.90 | 120 | 63 | 14.1 | 3.552532 | 3.941892 | Dalkey, Co Dublin | Single diametral penetration | Granite with microcline phenocrysts | 30
1794 | Dalkey S.I., 9652 - 05 - 20 | 17.07.2020 | BH - 02 | 3.50 - 3.62 | 110 | 63 | 14.6 | 3.678508 | 4.081676 | Dalkey, Co Dublin | Single diametral penetration | Granite with microcline phenocrysts | 30
1795 | Dalkey S.I., 9652 - 05 - 20 | 17.07.2020 | BH - 02 | 3.50 - 3.62 | 110 | 63 | 18 | 4.535147 | 5.032203 | Dalkey, Co Dublin | Single diametral penetration | Granite with microcline phenocrysts | 30
1796 | Dalkey S.I., 9652 - 05 - 20 | 17.07.2020 | BH - 03 | 4.00 - 4.36 | 75 | 63 | 17.8 | 4.484757 | 4.97629 | Dalkey, Co Dublin | Single diametral penetration | Granite with microcline phenocrysts | 30
1797 | Dalkey S.I., 9652 - 05 - 20 | 17.07.2020 | BH - 03 | 4.00 - 4.36 | 75 | 63 | 18.5 | 4.661124 | 5.171986 | Dalkey, Co Dublin | Single diametral penetration | Granite with microcline phenocrysts | 30
1798 | Dalkey S.I., 9652 - 05 - 20 | 17.07.2020 | BH - 03 | 5.00 - 5.12 | 90 | 63 | 17 | 4.283195 | 4.752636 | Dalkey, Co Dublin | Single diametral penetration | Granite with microcline phenocrysts | 30
1799 | Dalkey S.I., 9652 - 05 - 20 | 17.07.2020 | BH - 03 | 5.00 - 5.12 | 90 | 63 | 18.3 | 4.610733 | 5.116073 | Dalkey, Co Dublin | Single diametral penetration | Granite with microcline phenocrysts | 30
1800 | Dalkey S.I., 9652 - 05 - 20 | 17.07.2020 | BH - 03 | 6.50 - 6.65 | 65 | 63 | 14 | 3.527337 | 3.913936 | Dalkey, Co Dublin | Single diametral penetration | Granite with microcline phenocrysts | 30
1801 | Dalkey S.I., 9652 - 05 - 20 | 17.07.2020 | BH - 04 | 4.40 - 4.54 | 80 | 63 | 7.3 | 1.839254 | 2.040838 | Dalkey, Co Dublin | Single diametral penetration | Granite with microcline phenocrysts | 30
1802 | Dalkey S.I., 9652 - 05 - 20 | 17.07.2020 | BH - 04 | 4.40 - 4.54 | 80 | 63 | 8 | 2.015621 | 2.236535 | Dalkey, Co Dublin | Single diametral penetration | Granite with microcline phenocrysts | 30
1803 | Dalkey S.I., 9652 - 05 - 20 | 17.07.2020 | BH - 04 | 7.20 - 7.35 | 90 | 62.9 | 6 | 1.516526 | 1.681536 | Dalkey, Co Dublin | Single diametral penetration | Granite with microcline phenocrysts | 30
1804 | Dalkey S.I., 9652 - 05 - 20 | 17.07.2020 | BH - 04 | 8.10 - 8.22 | 80 | 63.1 | 6.1 | 1.532044 | 1.70117 | Dalkey, Co Dublin | Single diametral penetration | Granite with microcline phenocrysts | 30
1805 | Dalkey S.I., 9652 - 05 - 20 | 17.07.2020 | BH - 04 | 8.10 - 8.22 | 80 | 63.1 | 6.6 | 1.657621 | 1.840611 | Dalkey, Co Dublin | Single diametral penetration | Granite with microcline phenocrysts | 30
1806 | Booterstown, 9598 - 04 - 20 | 16.07.2020 | RC - 01 | 5.40 - 5.50 | 80 | 101.6 | 16 | 1.550003 | 2.132545 | Booterstown, Co Dublin | Single diametral penetration | Dark limestone &amp;& shale (`calp) | 8 |  | 660
1807 | Booterstown, 9598 - 04 - 20 | 16.07.2020 | RC - 01 | 7.30 - 7.40 | 90 | 101.7 | 17.1 | 1.65331 | 2.275685 | Booterstown, Co Dublin | Single diametral penetration | Dark limestone &amp;& shale (`calp) | 8 |  | 660
1808 | Booterstown, 9598 - 04 - 20 | 16.07.2020 | RC - 01 | 7.30 - 7.40 | 90 | 101.7 | 18.2 | 1.759663 | 2.422074 | Booterstown, Co Dublin | Single diametral penetration | Dark limestone &amp;& shale (`calp) | 8 |  | 660
1809 | Booterstown, 9598 - 04 - 20 | 16.07.2020 | RC - 01 | 9.40 - 9.50 | 70 | 101.5 | 33 | 3.203184 | 4.405093 | Booterstown, Co Dublin | Single diametral penetration | Dark limestone &amp;& shale (`calp) | 8 |  | 660
1810 | Booterstown, 9598 - 04 - 20 | 16.07.2020 | RC - 04 | 5.30 - 5.45 | 155 | 101.6 | 39.1 | 3.78782 | 5.211407 | Booterstown, Co Dublin | Single diametral penetration | Dark limestone &amp;& shale (`calp) | 8 |  | 661
1811 | Booterstown, 9598 - 04 - 20 | 16.07.2020 | RC - 04 | 5.30 - 5.45 | 155 | 101.6 | 35 | 3.390632 | 4.664943 | Booterstown, Co Dublin | Single diametral penetration | Dark limestone &amp;& shale (`calp) | 8 |  | 661
1812 | Booterstown, 9598 - 04 - 20 | 16.07.2020 | RC - 04 | 6.25 - 6.35 | 90 | 101.7 | 7.6 | 0.7348043 | 1.011416 | Booterstown, Co Dublin | Single diametral penetration | Dark limestone &amp;& shale (`calp) | 8 |  | 661
1813 | Booterstown, 9598 - 04 - 20 | 16.07.2020 | RC - 04 | 6.25 - 6.35 | 90 | 101.7 | 12 | 1.160217 | 1.596972 | Booterstown, Co Dublin | Single diametral penetration | Dark limestone &amp;& shale (`calp) | 8 |  | 661
1814 | Booterstown, 9598 - 04 - 20 | 16.07.2020 | RC - 04 | 6.25 - 6.35 | 90 | 101.7 | 14.9 | 1.440603 | 1.982907 | Booterstown, Co Dublin | Single diametral penetration | Dark limestone &amp;& shale (`calp) | 8 |  | 661
1815 | Booterstown, 9598 - 04 - 20 | 16.07.2020 | RC - 04 | 7.40 - 7.50 | 95 | 101.6 | 17.5 | 1.695316 | 2.332471 | Booterstown, Co Dublin | Single diametral penetration | Dark limestone &amp;& shale (`calp) | 8 |  | 661
1816 | Booterstown, 9598 - 04 - 20 | 16.07.2020 | RC - 04 | 7.80 - 7.90 | 85 | 101.5 | 23.7 | 2.300468 | 3.163658 | Booterstown, Co Dublin | Single diametral penetration | Dark limestone &amp;& shale (`calp) | 8 |  | 661
1817 | Booterstown, 9598 - 04 - 20 | 16.07.2020 | RC - 05 | 7.52 - 7.70 | 145 | 101.7 | 28.3 | 2.736179 | 3.766192 | Booterstown, Co Dublin | Single diametral penetration | Dark limestone &amp;& shale (`calp) | 8 |  | 662
1818 | Booterstown, 9598 - 04 - 20 | 16.07.2020 | RC - 06 | 10.53 - 10.80 | 100 | 101.6 | 57 | 5.521886 | 7.597192 | Booterstown, Co Dublin | Single diametral penetration | Dark limestone &amp;& shale (`calp) | 8
1819 | Chatham Street, 9533 - 03 - 20 | 16.07.2020 | BH - 01 | 7.20 - 7.30 | 90 | 101.6 | 17.3 | 1.675941 | 2.305814 | Dublin 2 | Single diametral penetration | Dark limestone &amp;& shale (`calp) | 20 |  | 663
1820 | Chatham Street, 9533 - 03 - 20 | 16.07.2020 | BH - 01 | 7.90 - 8.04 | 120 | 101.5 | 28.7 | 2.785799 | 3.831096 | Dublin 2 | Single diametral penetration | Dark limestone &amp;& shale (`calp) | 20 |  | 663
1821 | Chatham Street, 9533 - 03 - 20 | 16.07.2020 | BH - 01 | 8.90 - 9.03 | 70 | 101.7 | 41.9 | 4.051092 | 5.576093 | Dublin 2 | Single diametral penetration | Dark limestone &amp;& shale (`calp) | 20 |  | 663
1822 | Chatham Street, 9533 - 03 - 20 | 16.07.2020 | BH - 01 | 12.94 - 13.40 | 150 | 101.7 | 45 | 4.350815 | 5.988645 | Dublin 2 | Single diametral penetration | Dark limestone &amp;& shale (`calp) | 20 |  | 663
1823 | Chatham Street, 9533 - 03 - 20 | 16.07.2020 | BH - 01 | 12.94 - 13.40 | 150 | 101.7 | 36.6 | 3.538663 | 4.870764 | Dublin 2 | Single diametral penetration | Dark limestone &amp;& shale (`calp) | 20 |  | 663
1824 | Chatham Street, 9533 - 03 - 20 | 16.07.2020 | BH - 02 | 8.00 - 8.20 | 210 | 101.6 | 30.1 | 2.915943 | 4.011851 | Dublin 2 | Single diametral penetration | Dark limestone &amp;& shale (`calp) | 20 |  | 664
1825 | Chatham Street, 9533 - 03 - 20 | 16.07.2020 | BH - 02 | 8.00 - 8.20 | 210 | 101.6 | 39.4 | 3.816883 | 5.251392 | Dublin 2 | Single diametral penetration | Dark limestone &amp;& shale (`calp) | 20 |  | 664
1826 | Chatham Street, 9533 - 03 - 20 | 16.07.2020 | BH - 02 | 10.00 - 10.30 | 160 | 101.6 | 24.8 | 2.402505 | 3.305445 | Dublin 2 | Single diametral penetration | Dark limestone &amp;& shale (`calp) | 20 |  | 664
1827 | Chatham Street, 9533 - 03 - 20 | 16.07.2020 | BH - 02 | 10.00 - 10.30 | 160 | 101.6 | 48.3 | 4.679072 | 6.437621 | Dublin 2 | Single diametral penetration | Dark limestone &amp;& shale (`calp) | 20 |  | 664
1828 | Chatham Street, 9533 - 03 - 20 | 16.07.2020 | BH - 02 | 11.70 - 11.90 | 50 | 101.6 | 42.5 | 4.117196 | 5.664573 | Dublin 2 | Single diametral penetration | Dark limestone &amp;& shale (`calp) | 20 |  | 664
1829 | Dalkey, 9461 - 02 - 20 | 30.09.2020 | RC - 01 | 4.23 - 4.24 | 70 | 63.2 | 15.4 | 3.855552 | 4.28423 | Dalkey, Co Dublin | Single diametral penetration | Granite with microcline phenocrysts | 30 |  | 665
1830 | Dalkey, 9461 - 02 - 20 | 30.09.2020 | RC - 01 | 5.61 - 5.72 | 95 | 63.4 | 16.2 | 4.030292 | 4.48477 | Dalkey, Co Dublin | Single diametral penetration | Granite with microcline phenocrysts | 30 |  | 665
1831 | Dalkey, 9461 - 02 - 20 | 30.09.2020 | RC - 01 | 5.61 - 5.72 | 95 | 63.4 | 17.3 | 4.303954 | 4.789291 | Dalkey, Co Dublin | Single diametral penetration | Granite with microcline phenocrysts | 30 |  | 665
1832 | Greenlink Interconnector - Great Island, 9691 - 06 - 20 | 06.10.2020 | BH - 10 | 6.22 - 6.30 | 55 | 63.1 | 29.3 | 7.358832 | 8.171196 | Great Island, Co cork | Single diametral penetration | Purple mudstone and sandstone | 46
1833 | Greenlink Interconnector - Great Island, 9691 - 06 - 21 | 06.10.2020 | BH - 11 | 6.34 - 6.50 | 90 | 63.1 | 26.8 | 6.730946 | 7.473995 | Great Island, Co cork | Single diametral penetration | Purple mudstone and sandstone | 46