## Sheet1
RPM/BP |  | Mo@C:N |  | W@C:N
Relative Pressure (p/p0) | Adsorbed Volume (cm3/g) | Relative Pressure (p/p0) | Adsorbed Volume (cm3/g) | Relative Pressure (p/p0) | Adsorbed Volume (cm3/g)
0.00274 | 116.9838 | 0.00879 | 42.1964 | 0.00341 | 88.014
0.00304 | 118.0289 | 0.01005 | 42.9688 | 0.0038 | 88.8532
0.00444 | 121.5909 | 0.01158 | 43.7356 | 0.00431 | 89.792
0.03918 | 141.653 | 0.03974 | 50.7655 | 0.04248 | 106.4434
0.07733 | 148.5799 | 0.07618 | 54.9236 | 0.07908 | 111.5094
0.09809 | 151.5014 | 0.0989 | 57.1094 | 0.09865 | 113.629
0.14921 | 157.2261 | 0.14714 | 60.8498 | 0.1465 | 117.6829
0.20102 | 162.386 | 0.19631 | 64.082 | 0.20284 | 121.7047
0.24812 | 166.8654 | 0.24787 | 67.1309 | 0.24665 | 124.5445
0.29856 | 171.4927 | 0.29855 | 69.9883 | 0.30178 | 127.9297
0.39733 | 180.5531 | 0.40038 | 75.5468 | 0.39759 | 133.5342
0.50205 | 191.2225 | 0.50179 | 81.6397 | 0.49701 | 139.7312
0.59663 | 203.1859 | 0.59795 | 89.2325 | 0.60344 | 148.4535
0.69867 | 220.8409 | 0.69995 | 102.1388 | 0.70197 | 161.4917
0.80231 | 250.8584 | 0.80162 | 120.497 | 0.79942 | 183.2617
0.89726 | 316.0455 | 0.89783 | 145.7959 | 0.89686 | 212.9342
0.90582 | 324.0453 | 0.90814 | 148.6853 | 0.90646 | 216.7426
0.91653 | 333.6638 | 0.91678 | 152.4543 | 0.91787 | 219.4016
0.92719 | 342.5824 | 0.92511 | 159.2778 | 0.92586 | 220.8637
0.93272 | 364.2854 | 0.93435 | 194.1026 | 0.93198 | 232.5447
0.9241 | 361.4497 | 0.9227 | 193.7778 | 0.92263 | 228.8649
0.91504 | 355.1006 | 0.91424 | 184.7336 | 0.91408 | 225.9033
0.90316 | 346.6891 | 0.90378 | 174.3458 | 0.90265 | 222.8549
0.80262 | 286.0614 | 0.8029 | 133.4808 | 0.80487 | 204.4977
0.70244 | 245.9174 | 0.69881 | 117.5052 | 0.69809 | 184.2801
0.59095 | 224.1223 | 0.59503 | 103.2977 | 0.60256 | 170.9263
0.49047 | 211.263 | 0.50204 | 94.1847 | 0.49927 | 159.6303
0.39495 | 184.8492 | 0.39086 | 79.4202 | 0.38934 | 135.9823
0.29957 | 175.4139 | 0.29583 | 74.0763 | 0.295 | 129.9955
0.25177 | 171.1094 | 0.24229 | 71.1058 | 0.24759 | 127.1542
0.20428 | 166.7902 | 0.19528 | 68.3635 | 0.20022 | 124.1725
0.15269 | 161.9326 | 0.15232 | 65.6255 | 0.14988 | 120.6917
0.10433 | 156.7152 | 0.09743 | 61.4682 | 0.1016 | 116.7821
0.0795 | 153.5723 | 0.07982 | 59.8389 | 0.07888 | 114.5347
0.04116 | 147.1802 | 0.03843 | 55.2539 | 0.04389 | 109.9974
0.01286 | 136.7926 | 0.01065 | 48.1111 | 0.01389 | 101.8338
0.01152 | 135.8166 | 0.00791 | 46.6495 | 0.0109 | 100.1411
0.00953 | 134.172 | 0.0062 | 45.4953 | 0.00983 | 99.4186
0.01152 | 135.8166
0.00953 | 134.172