## Sheet1
RPM/BP |  | Mo@C:N |  | W@C:N
Diameter (nm) | dV(logd) (cm3/g) | Diameter (nm) | dV(logd) (cm3/g) | Diameter (nm) | dV(logd) (cm3/g)
1.1258 | 0.80629 | 1.1776 | 0.17001 | 1.1258 | 0.60681
1.1776 | 0.78969 | 1.2318 | 0.15103 | 1.1776 | 0.66909
1.2318 | 0.53285 | 1.2885 | 0.12533 | 1.2318 | 0.47506
1.2885 | 0.20797 | 1.3478 | 0.12418 | 1.2885 | 0.13304
1.3478 | 0.11335 | 1.4099 | 0.15604 | 1.3478 | 0.04801
1.4099 | 0.13463 | 1.4748 | 0.17237 | 1.4099 | 0.1009
1.4748 | 0.0943 | 1.5427 | 0.12354 | 1.4748 | 0.16375
1.5427 | 0.01135 | 1.6137 | 0.06952 | 1.5427 | 0.08721
1.6137 | 0 | 1.6879 | 0.04105 | 1.6137 | 0
1.6879 | 0 | 1.7656 | 0.01385 | 1.6879 | 0
1.7656 | 0 | 1.8469 | 0 | 1.7656 | 0
1.8469 | 0 | 1.9319 | 0 | 1.8469 | 0
1.9319 | 0 | 2.0208 | 0 | 1.9319 | 0
2.0208 | 0 | 2.1138 | 0 | 2.0208 | 0
2.1138 | 0 | 2.2111 | 0 | 2.1138 | 0
2.2111 | 0 | 2.3129 | 0 | 2.2111 | 0
2.3129 | 0 | 2.4194 | 0 | 2.3129 | 0
2.4194 | 0 | 2.5307 | 0 | 2.4194 | 0
2.5307 | 0 | 2.6472 | 0.04844 | 2.5307 | 0
2.6472 | 0 | 2.7691 | 0.11325 | 2.6472 | 0
2.7691 | 0.04072 | 2.8965 | 0.12449 | 2.7691 | 0.04841
2.8965 | 0.13552 | 3.0298 | 0.12423 | 2.8965 | 0.10736
3.0298 | 0.20558 | 3.1693 | 0.17794 | 3.0298 | 0.12524
3.1693 | 0.3078 | 3.3152 | 0.2812 | 3.1693 | 0.24676
3.3152 | 0.55464 | 3.4678 | 0.33013 | 3.3152 | 0.48812
3.4678 | 0.72293 | 3.6274 | 0.28213 | 3.4678 | 0.60575
3.6274 | 0.65833 | 3.7943 | 0.18324 | 3.6274 | 0.55464
3.7943 | 0.40795 | 3.969 | 0.16316 | 3.7943 | 0.44219
3.969 | 0.19785 | 4.1517 | 0.20861 | 3.969 | 0.3316
4.1517 | 0.19797 | 4.3428 | 0.22943 | 4.1517 | 0.27565
4.3428 | 0.25409 | 4.5426 | 0.26676 | 4.3428 | 0.2708
4.5426 | 0.34009 | 4.7517 | 0.29564 | 4.5426 | 0.28934
4.7517 | 0.4044 | 4.9704 | 0.29771 | 4.7517 | 0.29953
4.9704 | 0.4054 | 5.1992 | 0.29262 | 4.9704 | 0.3044
5.1992 | 0.39777 | 5.4385 | 0.28136 | 5.1992 | 0.30281
5.4385 | 0.38003 | 5.6889 | 0.23363 | 5.4385 | 0.29428
5.6889 | 0.29467 | 5.9507 | 0.20404 | 5.6889 | 0.24621
5.9507 | 0.40016 | 6.2246 | 0.17627 | 5.9507 | 0.25537
6.2246 | 0.5314 | 6.5111 | 0.14834 | 6.2246 | 0.27328
6.5111 | 0.50747 | 6.8108 | 0.18525 | 6.5111 | 0.25127
6.8108 | 0.58175 | 7.1243 | 0.21584 | 6.8108 | 0.28321
7.1243 | 0.63421 | 7.4522 | 0.22281 | 7.1243 | 0.30288
7.4522 | 0.6396 | 7.7952 | 0.22361 | 7.4522 | 0.30378
7.7952 | 0.60144 | 8.154 | 0.30923 | 7.7952 | 0.27815
8.154 | 0.59354 | 8.5293 | 0.41658 | 8.154 | 0.22501
8.5293 | 0.63849 | 8.9219 | 0.43242 | 8.5293 | 0.19721
8.9219 | 0.64458 | 9.3326 | 0.37337 | 8.9219 | 0.19413
9.3326 | 0.55495 | 9.7621 | 0.31478 | 9.3326 | 0.1666
9.7621 | 0.46872 | 10.2114 | 0.33568 | 9.7621 | 0.14102
10.2114 | 0.50545 | 10.6814 | 0.33722 | 10.2114 | 0.15254
10.6814 | 0.51169 | 11.1731 | 0.29171 | 10.6814 | 0.15354
11.1731 | 0.44187 | 11.6874 | 0.2713 | 11.1731 | 0.13245
11.6874 | 0.40737 | 12.2253 | 0.27341 | 11.6874 | 0.12271
12.2253 | 0.40934 | 12.788 | 0.27258 | 12.2253 | 0.12346
12.788 | 0.40756 | 13.3766 | 0.27076 | 12.788 | 0.12285
13.3766 | 0.40493 | 13.9923 | 0.23248 | 13.3766 | 0.12223
13.9923 | 0.34423 | 14.6364 | 0.2712 | 13.9923 | 0.10606
14.6364 | 0.28024 | 15.31 | 0.37197 | 14.6364 | 0.09602
15.31 | 0.2771 | 16.0147 | 0.39881 | 15.31 | 0.10263
16.0147 | 0.27745 | 16.7518 | 0.40835 | 16.0147 | 0.10683
16.7518 | 0.30108 | 17.5229 | 0.4159 | 16.7518 | 0.11578
17.5229 | 0.32593 | 18.3294 | 0.19657 | 17.5229 | 0.12127
18.3294 | 0.21469 | 19.1731 | 0.02342 | 18.3294 | 0.15723
19.1731 | 0.12885 | 20.0556 | 0.00423 | 19.1731 | 0.17949
20.0556 | 0.09643