## C 1s
BE (eV) | Measured points | Mo(II) 5/2 | Mo(II) 3/2 | Mo(IV) 5/2 | Mo(IV) 3/2 | Mo(VI) 5/2 | Mo(VI) 3/2 | Envelope
240 | 0 | 7.82518e-93 | 6.35128e-23 | 9.3147e-27 | 9.03222e-08 | 9.89856e-38 | 3.42689e-10 | 9.06649e-08
239.975 | 0 | 8.20592e-93 | 8.84601e-23 | 1.25565e-26 | 1.02452e-07 | 1.78415e-37 | 4.53772e-10 | 1.02906e-07
239.95 | 0 | 8.58667e-93 | 1.21808e-22 | 1.74002e-26 | 1.16731e-07 | 3.16098e-37 | 6.06801e-10 | 1.17338e-07
239.925 | 0 | 8.96741e-93 | 1.65451e-22 | 2.29792e-26 | 1.3239e-07 | 5.4816e-37 | 8.15983e-10 | 1.33206e-07
239.9 | 0 | 9.34815e-93 | 2.25789e-22 | 3.22262e-26 | 1.506e-07 | 9.65168e-37 | 1.08646e-09 | 1.51686e-07
239.875 | 0 | 9.7289e-93 | 3.12827e-22 | 4.28218e-26 | 1.70775e-07 | 1.75927e-36 | 1.43034e-09 | 1.72206e-07
239.85 | 0 | 1.01096e-92 | 4.28486e-22 | 5.9226e-26 | 1.93959e-07 | 3.1671e-36 | 1.90189e-09 | 1.95861e-07
239.825 | 0 | 1.04904e-92 | 5.78924e-22 | 8.00574e-26 | 2.19904e-07 | 5.61857e-36 | 2.54095e-09 | 2.22445e-07
239.8 | 0 | 1.08711e-92 | 7.90575e-22 | 1.08085e-25 | 2.49371e-07 | 9.79204e-36 | 3.36233e-09 | 2.52733e-07
239.775 | 0 | 1.12519e-92 | 1.08961e-21 | 1.48211e-25 | 2.82669e-07 | 1.66896e-35 | 4.40107e-09 | 2.87071e-07
239.75 | 0 | 1.16326e-92 | 1.48465e-21 | 1.95983e-25 | 3.2006e-07 | 2.97308e-35 | 5.8188e-09 | 3.25879e-07
239.725 | 0 | 1.20134e-92 | 1.99535e-21 | 2.72012e-25 | 3.62715e-07 | 5.3377e-35 | 7.72372e-09 | 3.70438e-07
239.7 | 0 | 1.23941e-92 | 2.7264e-21 | 3.57562e-25 | 4.10081e-07 | 9.46181e-35 | 1.01576e-08 | 4.20238e-07
239.675 | 0 | 1.27748e-92 | 3.73816e-21 | 4.95351e-25 | 4.64615e-07 | 1.65215e-34 | 1.32193e-08 | 4.77834e-07
239.65 | 0 | 1.31556e-92 | 5.06693e-21 | 6.62538e-25 | 5.24517e-07 | 2.83242e-34 | 1.73779e-08 | 5.41895e-07
239.625 | 0 | 1.35363e-92 | 6.77435e-21 | 8.95705e-25 | 5.94106e-07 | 4.78182e-34 | 2.29184e-08 | 6.17024e-07
239.6 | 0 | 1.39171e-92 | 9.26079e-21 | 1.21552e-24 | 6.69736e-07 | 8.55153e-34 | 2.99556e-08 | 6.99691e-07
239.575 | 0 | 1.42978e-92 | 1.26319e-20 | 1.60914e-24 | 7.58366e-07 | 1.51225e-33 | 3.87612e-08 | 7.97127e-07
239.55 | 0 | 1.46786e-92 | 1.70336e-20 | 2.21061e-24 | 8.53694e-07 | 2.63964e-33 | 5.06628e-08 | 9.04357e-07
239.525 | 0 | 1.50593e-92 | 2.26557e-20 | 2.87517e-24 | 9.66362e-07 | 4.53676e-33 | 6.63864e-08 | 1.03275e-06
239.5 | 0 | 1.54401e-92 | 3.09831e-20 | 3.98885e-24 | 1.08632e-06 | 7.65113e-33 | 8.62402e-08 | 1.17256e-06
239.475 | 0 | 1.58208e-92 | 4.20449e-20 | 5.27985e-24 | 1.22927e-06 | 1.30362e-32 | 1.10952e-07 | 1.34022e-06
239.45 | 0 | 1.62015e-92 | 5.64051e-20 | 7.14638e-24 | 1.37997e-06 | 2.29691e-32 | 1.44185e-07 | 1.52415e-06
239.425 | 0 | 1.65823e-92 | 7.4887e-20 | 9.59912e-24 | 1.56101e-06 | 4.00102e-32 | 1.87725e-07 | 1.74873e-06
239.4 | 0 | 1.6963e-92 | 1.021e-19 | 1.27199e-23 | 1.75e-06 | 6.87725e-32 | 2.4238e-07 | 1.99238e-06
239.375 | 0 | 1.73438e-92 | 1.37847e-19 | 1.72983e-23 | 1.97884e-06 | 1.16348e-31 | 3.10051e-07 | 2.2889e-06
239.35 | 0 | 1.77245e-92 | 1.83986e-19 | 2.25036e-23 | 2.21548e-06 | 1.93033e-31 | 4.00589e-07 | 2.61607e-06
239.325 | 0 | 2.70545e-75 | 2.44315e-19 | 3.09268e-23 | 2.5042e-06 | 3.31885e-31 | 5.18231e-07 | 3.02243e-06
239.3 | 0 | 1.59739e-74 | 3.31407e-19 | 4.05194e-23 | 2.79999e-06 | 5.7616e-31 | 6.65044e-07 | 3.46503e-06
239.275 | 0 | 2.92423e-74 | 4.4517e-19 | 5.48972e-23 | 3.16359e-06 | 9.88642e-31 | 8.45867e-07 | 4.00945e-06
239.25 | 0 | 4.25108e-74 | 5.91177e-19 | 7.29976e-23 | 3.5327e-06 | 1.6735e-30 | 1.08652e-06 | 4.61923e-06
239.225 | 0 | 5.57792e-74 | 7.8509e-19 | 9.68069e-23 | 3.98974e-06 | 2.78705e-30 | 1.39667e-06 | 5.38641e-06
239.2 | 0 | 6.90477e-74 | 1.05958e-18 | 1.30342e-22 | 4.45105e-06 | 4.56574e-30 | 1.78148e-06 | 6.23253e-06
239.175 | 0 | 8.23161e-74 | 1.41615e-18 | 1.69675e-22 | 5.02301e-06 | 7.89112e-30 | 2.25295e-06 | 7.27595e-06
239.15 | 0 | 9.55846e-74 | 1.87121e-18 | 2.30887e-22 | 5.60286e-06 | 1.34983e-29 | 2.87707e-06 | 8.47993e-06
239.125 | 0 | 1.08853e-73 | 2.48498e-18 | 2.99475e-22 | 6.31306e-06 | 2.28175e-29 | 3.67492e-06 | 9.98797e-06
239.1 | 0 | 1.22121e-73 | 3.33698e-18 | 4.06048e-22 | 7.04049e-06 | 3.80391e-29 | 4.65907e-06 | 1.16996e-05
239.075 | 0 | 1.3539e-73 | 4.43769e-18 | 5.3459e-22 | 7.92088e-06 | 6.23667e-29 | 5.85858e-06 | 1.37795e-05
239.05 | 0 | 1.48658e-73 | 5.83458e-18 | 7.09384e-22 | 8.83169e-06 | 1.02881e-28 | 7.43781e-06 | 1.62695e-05
239.025 | 0 | 1.61927e-73 | 7.74756e-18 | 9.45768e-22 | 9.92126e-06 | 1.75242e-28 | 9.44044e-06 | 1.93617e-05
239 | 0 | 1.75195e-73 | 1.03521e-17 | 1.23177e-21 | 1.10595e-05 | 2.95384e-28 | 1.18965e-05 | 2.29559e-05
238.975 | 0 | 1.88464e-73 | 1.36985e-17 | 1.65984e-21 | 1.24057e-05 | 4.9193e-28 | 1.48743e-05 | 2.728e-05
238.95 | 0 | 2.01732e-73 | 1.7922e-17 | 2.1318e-21 | 1.38253e-05 | 8.07747e-28 | 1.8773e-05 | 3.25984e-05
238.925 | 0 | 2.15001e-73 | 2.37933e-17 | 2.89196e-21 | 1.54859e-05 | 1.30391e-27 | 2.36778e-05 | 3.91636e-05
238.9 | -0.33318 | -1.88794 | -1.88794 | -1.88794 | -1.88792 | -1.88794 | -1.88791 | -1.88789
238.875 | -5.33071 | -1.8879 | -1.8879 | -1.8879 | -1.88788 | -1.8879 | -1.88786 | -1.88784
238.85 | 14.6761 | -1.88768 | -1.88768 | -1.88768 | -1.88766 | -1.88768 | -1.88763 | -1.88761
238.825 | 3.67781 | -1.88761 | -1.88761 | -1.88761 | -1.88758 | -1.88761 | -1.88755 | -1.88752
238.8 | 10.6828 | -1.88744 | -1.88744 | -1.88744 | -1.88741 | -1.88744 | -1.88737 | -1.88734
238.775 | 13.6891 | -1.88724 | -1.88724 | -1.88724 | -1.88721 | -1.88724 | -1.88715 | -1.88712
238.75 | -0.31075 | -1.88722 | -1.88722 | -1.88722 | -1.88718 | -1.88722 | -1.8871 | -1.88707
238.725 | 2.6905 | -1.88716 | -1.88716 | -1.88716 | -1.88712 | -1.88716 | -1.88702 | -1.88698
238.7 | 5.69314 | -1.88706 | -1.88706 | -1.88706 | -1.88701 | -1.88706 | -1.88688 | -1.88684
238.675 | 14.7 | -1.88684 | -1.88684 | -1.88684 | -1.88679 | -1.88684 | -1.88663 | -1.88658
238.65 | 5.7026 | -1.88674 | -1.88674 | -1.88674 | -1.88669 | -1.88674 | -1.88648 | -1.88643
238.625 | 9.7071 | -1.88659 | -1.88659 | -1.88659 | -1.88653 | -1.88659 | -1.88626 | -1.88621
238.6 | 4.70929 | -1.8865 | -1.8865 | -1.8865 | -1.88644 | -1.8865 | -1.8861 | -1.88604
238.575 | -3.28919 | -1.88648 | -1.88648 | -1.88648 | -1.88641 | -1.88648 | -1.88599 | -1.88592
238.55 | 2.71207 | -1.88642 | -1.88642 | -1.88642 | -1.88634 | -1.88642 | -1.88582 | -1.88574
238.525 | 0.7124 | -1.88639 | -1.88639 | -1.88639 | -1.8863 | -1.88639 | -1.88565 | -1.88556
238.5 | 1.7132 | -1.88634 | -1.88634 | -1.88634 | -1.88624 | -1.88634 | -1.88544 | -1.88534
238.475 | -1.28621 | -1.88633 | -1.88633 | -1.88633 | -1.88623 | -1.88633 | -1.88523 | -1.88513
238.45 | 20.7234 | -1.88603 | -1.88603 | -1.88603 | -1.88592 | -1.88603 | -1.88469 | -1.88457
238.425 | 7.72699 | -1.88591 | -1.88591 | -1.88591 | -1.88578 | -1.88591 | -1.88427 | -1.88414
238.4 | 8.73104 | -1.88577 | -1.88577 | -1.88577 | -1.88562 | -1.88577 | -1.88377 | -1.88363
238.375 | 32.7462 | -1.88531 | -1.88531 | -1.88531 | -1.88515 | -1.88531 | -1.8829 | -1.88274
238.35 | 29.76 | -1.8849 | -1.8849 | -1.8849 | -1.88472 | -1.8849 | -1.88196 | -1.88178
238.325 | -8.23615 | -1.88481 | -1.88481 | -1.88481 | -1.88462 | -1.88481 | -1.88124 | -1.88105
238.3 | -5.23373 | -1.88477 | -1.88477 | -1.88477 | -1.88456 | -1.88477 | -1.88046 | -1.88024
238.275 | 12.7722 | -1.88458 | -1.88458 | -1.88458 | -1.88434 | -1.88458 | -1.87939 | -1.87916
238.25 | 4.77441 | -1.88449 | -1.88449 | -1.88449 | -1.88423 | -1.88449 | -1.87821 | -1.87795
238.225 | 6.77755 | -1.88438 | -1.88438 | -1.88438 | -1.88409 | -1.88438 | -1.8768 | -1.87651
238.2 | 8.78163 | -1.88424 | -1.88424 | -1.88424 | -1.88392 | -1.88424 | -1.87513 | -1.87481
238.175 | 10.7866 | -1.88407 | -1.88407 | -1.88407 | -1.88372 | -1.88407 | -1.87319 | -1.87284
238.15 | 31.8014 | -1.88363 | -1.88363 | -1.88363 | -1.88324 | -1.88363 | -1.87054 | -1.87015
238.125 | 1.80221 | -1.88358 | -1.88358 | -1.88358 | -1.88315 | -1.88358 | -1.86787 | -1.86744
238.1 | -0.1977 | -1.88356 | -1.88356 | -1.88356 | -1.88308 | -1.88356 | -1.8648 | -1.86433
238.075 | 29.8161 | -1.88314 | -1.88314 | -1.88314 | -1.88262 | -1.88314 | -1.86085 | -1.86033
238.05 | 7.81976 | -1.88301 | -1.88301 | -1.88301 | -1.88244 | -1.88301 | -1.85635 | -1.85578
238.025 | 7.82339 | -1.88289 | -1.88289 | -1.88289 | -1.88226 | -1.88289 | -1.85109 | -1.85046
238 | 10.8284 | -1.88272 | -1.88272 | -1.88272 | -1.88202 | -1.88272 | -1.84497 | -1.84428
237.975 | 8.83251 | -1.88258 | -1.88258 | -1.88258 | -1.88182 | -1.88258 | -1.83799 | -1.83722
237.95 | 32.8477 | -1.88212 | -1.88212 | -1.88212 | -1.88128 | -1.88212 | -1.82911 | -1.82826
237.925 | 14.8546 | -1.8819 | -1.8819 | -1.8819 | -1.88098 | -1.8819 | -1.81906 | -1.81814
237.9 | -2.14438 | -1.8819 | -1.8819 | -1.8819 | -1.88088 | -1.8819 | -1.80773 | -1.80672
237.875 | -7.14106 | -1.88183 | -1.88183 | -1.88183 | -1.88072 | -1.88183 | -1.79471 | -1.7936
237.85 | 2.86026 | -1.88177 | -1.88177 | -1.88177 | -1.88055 | -1.88177 | -1.77881 | -1.77759
237.825 | 12.8662 | -1.88157 | -1.88157 | -1.88157 | -1.88024 | -1.88157 | -1.76027 | -1.75894
237.8 | 12.8722 | -1.88138 | -1.88138 | -1.88138 | -1.87991 | -1.88138 | -1.73908 | -1.73761
237.775 | -8.12403 | -1.8813 | -1.8813 | -1.8813 | -1.87969 | -1.8813 | -1.71508 | -1.71347
237.75 | 5.87869 | -1.8812 | -1.8812 | -1.8812 | -1.87943 | -1.8812 | -1.68595 | -1.68418
237.725 | 1.87956 | -1.88115 | -1.88115 | -1.88115 | -1.87922 | -1.88115 | -1.65252 | -1.65059
237.7 | 15.8869 | -1.88091 | -1.88091 | -1.88091 | -1.8788 | -1.88091 | -1.61428 | -1.61217
237.675 | 18.8957 | -1.88064 | -1.88064 | -1.88064 | -1.87833 | -1.88064 | -1.57096 | -1.56865
237.65 | 8.89982 | -1.8805 | -1.8805 | -1.8805 | -1.87797 | -1.8805 | -1.51895 | -1.51642
237.625 | 19.9091 | -1.88021 | -1.88021 | -1.88021 | -1.87745 | -1.88021 | -1.45945 | -1.45668
237.6 | 4.91133 | -1.88012 | -1.88012 | -1.88012 | -1.8771 | -1.88012 | -1.39231 | -1.38928
237.575 | -3.08723 | -1.88011 | -1.88011 | -1.88011 | -1.8768 | -1.88011 | -1.31675 | -1.31345
237.55 | -1.08673 | -1.8801 | -1.8801 | -1.8801 | -1.87649 | -1.8801 | -1.22639 | -1.22278
237.525 | -7.08344 | -1.88003 | -1.88003 | -1.88003 | -1.87609 | -1.88003 | -1.12389 | -1.11995
237.5 | 22.9272 | -1.8797 | -1.8797 | -1.8797 | -1.87541 | -1.8797 | -1.00827 | -1.00397
237.475 | 1.92808 | -1.87965 | -1.87965 | -1.87965 | -1.87496 | -1.87965 | -0.87901 | -0.87432
237.45 | 9.93269 | -1.8795 | -1.8795 | -1.8795 | -1.87439 | -1.8795 | -0.72548 | -0.72037
237.425 | 39.9512 | -1.87895 | -1.87895 | -1.87895 | -1.87337 | -1.87895 | -0.55227 | -0.54669
237.4 | 32.9665 | -1.87849 | -1.87849 | -1.87849 | -1.87242 | -1.87849 | -0.35858 | -0.35251
237.375 | 13.973 | -1.87828 | -1.87828 | -1.87828 | -1.87167 | -1.87828 | -0.14302 | -0.1364
237.35 | 3.97483 | -1.87821 | -1.87821 | -1.87821 | -1.87101 | -1.87821 | 0.11073 | 0.11793
237.325 | 12.9808 | -1.87801 | -1.87801 | -1.87801 | -1.87018 | -1.87801 | 0.3945 | 0.40234
237.3 | 6.98409 | -1.8779 | -1.8779 | -1.8779 | -1.86938 | -1.8779 | 0.71011 | 0.71862
237.275 | 28.9975 | -1.87749 | -1.87749 | -1.87749 | -1.86822 | -1.87749 | 1.06017 | 1.06944
237.25 | -1.002 | -1.87748 | -1.87748 | -1.87748 | -1.86742 | -1.87748 | 1.46879 | 1.47884
237.225 | 3.99986 | -1.8774 | -1.8774 | -1.8774 | -1.86646 | -1.8774 | 1.92244 | 1.93338
237.2 | 39.018 | -1.87686 | -1.87686 | -1.87686 | -1.865 | -1.87686 | 2.4246 | 2.43646
237.175 | 21.0277 | -1.87656 | -1.87656 | -1.87656 | -1.86366 | -1.87656 | 2.97807 | 2.99097
237.15 | 27.0402 | -1.87618 | -1.87618 | -1.87618 | -1.86221 | -1.87618 | 3.61881 | 3.63278
237.125 | 23.0509 | -1.87586 | -1.87586 | -1.87586 | -1.86067 | -1.87586 | 4.32539 | 4.34057
237.1 | 18.0593 | -1.87559 | -1.87559 | -1.87559 | -1.85917 | -1.87559 | 5.10199 | 5.11841
237.075 | 34.0751 | -1.87512 | -1.87512 | -1.87512 | -1.85728 | -1.87512 | 5.9542 | 5.97205
237.05 | 18.0835 | -1.87486 | -1.87486 | -1.87486 | -1.85558 | -1.87486 | 6.93084 | 6.95012
237.025 | 16.091 | -1.87462 | -1.87462 | -1.87462 | -1.85368 | -1.87462 | 8.00097 | 8.02191
237 | 39.1091 | -1.87409 | -1.87409 | -1.87409 | -1.85148 | -1.87409 | 9.17029 | 9.19289
236.975 | 24.1203 | -1.87374 | -1.87374 | -1.87374 | -1.84922 | -1.87374 | 10.4461 | 10.4706
236.95 | 28.1333 | -1.87335 | -1.87335 | -1.87335 | -1.84688 | -1.87335 | 11.894 | 11.9205
236.925 | 36.1501 | -1.87285 | -1.87285 | -1.87285 | -1.84416 | -1.87285 | 13.4703 | 13.499
236.9 | 34.1659 | -1.87238 | -1.87238 | -1.87238 | -1.84144 | -1.87238 | 15.1812 | 15.2121
236.875 | 27.1786 | -1.872 | -1.872 | -1.872 | -1.83849 | -1.872 | 17.0375 | 17.071
236.85 | 38.1963 | -1.87147 | -1.87147 | -1.87147 | -1.83536 | -1.87147 | 19.1231 | 19.1593
236.825 | 49.2191 | -1.8708 | -1.8708 | -1.8708 | -1.83174 | -1.8708 | 21.3781 | 21.4172
236.8 | 32.234 | -1.87035 | -1.87035 | -1.87035 | -1.82827 | -1.87035 | 23.8094 | 23.8515
236.775 | 39.2522 | -1.86981 | -1.86981 | -1.86981 | -1.82434 | -1.86981 | 26.4318 | 26.4773
236.75 | 57.2788 | -1.86903 | -1.86903 | -1.86903 | -1.82007 | -1.86903 | 29.3475 | 29.3964
236.725 | 54.304 | -1.8683 | -1.8683 | -1.8683 | -1.81545 | -1.8683 | 32.4774 | 32.5303
236.7 | 50.3273 | -1.86761 | -1.86761 | -1.86761 | -1.81073 | -1.86761 | 35.8293 | 35.8862
236.675 | 32.3423 | -1.86716 | -1.86716 | -1.86716 | -1.80583 | -1.86716 | 39.4211 | 39.4824
236.65 | 34.3583 | -1.86669 | -1.86669 | -1.86669 | -1.80071 | -1.86669 | 43.3712 | 43.4372
236.625 | 55.384 | -1.86593 | -1.86593 | -1.86593 | -1.79487 | -1.86593 | 47.5808 | 47.6518
236.6 | 71.4171 | -1.86497 | -1.86497 | -1.86497 | -1.78857 | -1.86497 | 52.0567 | 52.1331
236.575 | 61.4456 | -1.86414 | -1.86414 | -1.86414 | -1.78193 | -1.86414 | 56.8201 | 56.9023
236.55 | 23.4565 | -1.86381 | -1.86381 | -1.86381 | -1.77546 | -1.86381 | 61.9991 | 62.0875
236.525 | 35.4729 | -1.86332 | -1.86332 | -1.86332 | -1.76835 | -1.86332 | 67.4754 | 67.5704
236.5 | 61.5014 | -1.86249 | -1.86249 | -1.86249 | -1.76049 | -1.86249 | 73.2539 | 73.3559
236.475 | 85.5411 | -1.86134 | -1.86134 | -1.86134 | -1.75181 | -1.86134 | 79.3577 | 79.4672
236.45 | 93.5845 | -1.86008 | -1.86008 | -1.86008 | -1.74252 | -1.86008 | 85.9162 | 86.0337
236.425 | 75.6196 | -1.85907 | -1.85907 | -1.85907 | -1.73294 | -1.85907 | 92.7932 | 92.9194
236.4 | 88.6607 | -1.85788 | -1.85788 | -1.85788 | -1.72257 | -1.85788 | 99.9903 | 100.126
236.375 | 105.71 | -1.85647 | -1.85646 | -1.85647 | -1.71144 | -1.85647 | 107.529 | 107.675
236.35 | 94.7537 | -1.8552 | -1.8552 | -1.8552 | -1.69971 | -1.8552 | 115.527 | 115.683
236.325 | 100.8 | -1.85385 | -1.85385 | -1.85385 | -1.68735 | -1.85385 | 123.839 | 124.006
236.3 | 111.852 | -1.85236 | -1.85235 | -1.85236 | -1.67395 | -1.85236 | 132.461 | 132.639
236.275 | 134.915 | -1.85056 | -1.85056 | -1.85056 | -1.6597 | -1.85056 | 141.409 | 141.6
236.25 | 150.985 | -1.84855 | -1.84855 | -1.84855 | -1.64417 | -1.84855 | 150.771 | 150.976
236.225 | 144.052 | -1.84664 | -1.84663 | -1.84664 | -1.62818 | -1.84664 | 160.406 | 160.625
236.2 | 161.126 | -1.8445 | -1.84449 | -1.8445 | -1.6107 | -1.8445 | 170.302 | 170.535
236.175 | 143.193 | -1.84259 | -1.84259 | -1.84259 | -1.59293 | -1.84259 | 180.463 | 180.713
236.15 | 173.273 | -1.84029 | -1.84029 | -1.84029 | -1.57326 | -1.84029 | 190.935 | 191.202
236.125 | 181.357 | -1.83789 | -1.83788 | -1.83789 | -1.55299 | -1.83789 | 201.594 | 201.878
236.1 | 203.452 | -1.83519 | -1.83519 | -1.83519 | -1.53066 | -1.83519 | 212.419 | 212.723
236.075 | 213.551 | -1.83236 | -1.83236 | -1.83236 | -1.50774 | -1.83236 | 223.4 | 223.725
236.05 | 232.659 | -1.82928 | -1.82928 | -1.82928 | -1.48251 | -1.82928 | 234.522 | 234.869
236.025 | 196.75 | -1.82667 | -1.82667 | -1.82667 | -1.45735 | -1.82667 | 245.698 | 246.067
236 | 234.859 | -1.82357 | -1.82356 | -1.82357 | -1.42929 | -1.82357 | 256.901 | 257.296
235.975 | 273.986 | -1.81994 | -1.81994 | -1.81994 | -1.40039 | -1.81994 | 268.101 | 268.52
235.95 | 291.121 | -1.8161 | -1.81609 | -1.8161 | -1.36848 | -1.8161 | 279.214 | 279.661
235.925 | 281.251 | -1.81238 | -1.81237 | -1.81238 | -1.33648 | -1.81238 | 290.209 | 290.685
235.9 | 278.38 | -1.8087 | -1.80869 | -1.8087 | -1.30129 | -1.8087 | 301.057 | 301.564
235.875 | 307.523 | -1.80464 | -1.80462 | -1.80464 | -1.26557 | -1.80464 | 311.699 | 312.238
235.85 | 344.683 | -1.80009 | -1.80007 | -1.80009 | -1.22576 | -1.80009 | 321.991 | 322.565
235.825 | 315.829 | -1.79592 | -1.7959 | -1.79592 | -1.18609 | -1.79591 | 331.972 | 332.582
235.8 | 359.996 | -1.79116 | -1.79114 | -1.79116 | -1.14206 | -1.79116 | 341.612 | 342.261
235.775 | 362.164 | -1.78638 | -1.78636 | -1.78638 | -1.09755 | -1.78638 | 350.828 | 351.517
235.75 | 330.317 | -1.78202 | -1.78199 | -1.78202 | -1.0495 | -1.78202 | 359.424 | 360.157
235.725 | 378.493 | -1.77703 | -1.77699 | -1.77703 | -1.00011 | -1.77703 | 367.522 | 368.299
235.7 | 378.669 | -1.77203 | -1.77199 | -1.77203 | -0.9466 | -1.77203 | 375.091 | 375.917
235.675 | 379.845 | -1.76702 | -1.76697 | -1.76702 | -0.89207 | -1.76702 | 382.032 | 382.907
235.65 | 367.015 | -1.76218 | -1.76212 | -1.76218 | -0.83343 | -1.76217 | 388.121 | 389.05
235.625 | 419.209 | -1.75665 | -1.75658 | -1.75665 | -0.77276 | -1.75664 | 393.556 | 394.54
235.6 | 386.389 | -1.75155 | -1.75147 | -1.75155 | -0.70812 | -1.75154 | 398.314 | 399.358
235.575 | 430.588 | -1.74587 | -1.74578 | -1.74587 | -0.64115 | -1.74586 | 402.287 | 403.392
235.55 | 416.782 | -1.74038 | -1.74026 | -1.74038 | -0.56984 | -1.74036 | 405.251 | 406.422
235.525 | 457.994 | -1.73434 | -1.73421 | -1.73434 | -0.4958 | -1.73432 | 407.466 | 408.704
235.5 | 391.175 | -1.72918 | -1.72903 | -1.72918 | -0.41802 | -1.72915 | 408.921 | 410.232
235.475 | 424.372 | -1.72358 | -1.72341 | -1.72358 | -0.33709 | -1.72354 | 409.507 | 410.893
235.45 | 353.536 | -1.71892 | -1.71871 | -1.71892 | -0.25242 | -1.71887 | 409.033 | 410.5
235.425 | 387.716 | -1.7138 | -1.71356 | -1.7138 | -0.16402 | -1.71374 | 407.792 | 409.342
235.4 | 468.933 | -1.70762 | -1.70734 | -1.70762 | -0.06984 | -1.70754 | 405.789 | 407.427
235.375 | 420.128 | -1.70208 | -1.70176 | -1.70208 | 0.02762 | -1.70197 | 402.927 | 404.657
235.35 | 413.32 | -1.69663 | -1.69625 | -1.69663 | 0.1297 | -1.69649 | 399.068 | 400.894
235.325 | 402.507 | -1.69133 | -1.69088 | -1.69133 | 0.23628 | -1.69114 | 394.504 | 396.433
235.3 | 371.679 | -1.68642 | -1.68591 | -1.68642 | 0.34711 | -1.68619 | 389.255 | 391.289
235.275 | 442.884 | -1.68058 | -1.67999 | -1.68058 | 0.46431 | -1.68029 | 383.249 | 385.395
235.25 | 384.063 | -1.67552 | -1.67483 | -1.67552 | 0.5853 | -1.67515 | 376.409 | 378.671
235.225 | 335.218 | -1.67109 | -1.6703 | -1.67109 | 0.71194 | -1.67063 | 368.997 | 371.382
235.2 | 302.358 | -1.6671 | -1.66619 | -1.6671 | 0.84259 | -1.66652 | 361.043 | 363.554
235.175 | 369.53 | -1.66223 | -1.66118 | -1.66223 | 0.98135 | -1.66149 | 352.505 | 355.15
235.15 | 358.696 | -1.65749 | -1.65628 | -1.65749 | 1.1242 | -1.65657 | 343.367 | 346.151
235.125 | 321.845 | -1.65325 | -1.65185 | -1.65324 | 1.27483 | -1.6521 | 333.837 | 336.768
235.1 | 365.015 | -1.64843 | -1.64682 | -1.64843 | 1.42999 | -1.647 | 323.948 | 327.03
235.075 | 335.17 | -1.64401 | -1.64216 | -1.64401 | 1.59414 | -1.64223 | 313.692 | 316.933
235.05 | 281.3 | -1.64029 | -1.63817 | -1.64029 | 1.76122 | -1.63806 | 303.097 | 306.503
235.025 | 276.429 | -1.63664 | -1.6342 | -1.63664 | 1.93879 | -1.63386 | 292.306 | 295.887
235 | 228.535 | -1.63362 | -1.63083 | -1.63361 | 2.11899 | -1.63017 | 281.35 | 285.109
234.975 | 255.653 | -1.63024 | -1.62705 | -1.63023 | 2.31134 | -1.62598 | 270.251 | 274.2
234.95 | 260.774 | -1.62679 | -1.62314 | -1.62679 | 2.50657 | -1.62155 | 259.069 | 263.211
234.925 | 231.882 | -1.62372 | -1.61954 | -1.62372 | 2.71452 | -1.61725 | 247.872 | 252.221
234.9 | 201.975 | -1.62105 | -1.61628 | -1.62105 | 2.92435 | -1.61304 | 236.689 | 241.247
234.875 | 185.061 | -1.6186 | -1.61316 | -1.61859 | 3.14843 | -1.60874 | 225.564 | 230.346
234.85 | 191.15 | -1.61607 | -1.60985 | -1.61606 | 3.37427 | -1.60397 | 214.57 | 219.579
234.825 | 203.244 | -1.61338 | -1.60629 | -1.61337 | 3.61613 | -1.59858 | 203.712 | 208.964
234.8 | 190.332 | -1.61086 | -1.6028 | -1.61085 | 3.85884 | -1.59283 | 193.011 | 198.506
234.775 | 149.402 | -1.60887 | -1.59972 | -1.60886 | 4.1183 | -1.58679 | 182.525 | 188.284
234.75 | 114.455 | -1.60735 | -1.59692 | -1.60734 | 4.37809 | -1.58037 | 172.327 | 178.35
234.725 | 135.518 | -1.60555 | -1.59371 | -1.60554 | 4.65583 | -1.57271 | 162.37 | 168.676
234.7 | 110.569 | -1.60408 | -1.59066 | -1.60406 | 4.9346 | -1.56423 | 152.667 | 159.259
234.675 | 132.63 | -1.60231 | -1.58711 | -1.6023 | 5.23104 | -1.55413 | 143.287 | 150.184
234.65 | 104.679 | -1.60092 | -1.58367 | -1.6009 | 5.52935 | -1.54273 | 134.287 | 141.493
234.625 | 85.7186 | -1.59977 | -1.58024 | -1.59975 | 5.84434 | -1.52927 | 125.588 | 133.122
234.6 | 108.769 | -1.59832 | -1.57627 | -1.59829 | 6.16277 | -1.51317 | 117.195 | 125.064
234.575 | 62.7982 | -1.59747 | -1.57257 | -1.59745 | 6.49695 | -1.49497 | 109.179 | 117.401
234.55 | 119.854 | -1.59588 | -1.56772 | -1.59585 | 6.8359 | -1.47289 | 101.579 | 110.162
234.525 | 98.8996 | -1.59456 | -1.5628 | -1.59452 | 7.19019 | -1.44748 | 94.2995 | 103.263
234.5 | 53.9247 | -1.59383 | -1.55809 | -1.59378 | 7.54877 | -1.41771 | 87.3397 | 96.6942
234.475 | 74.9594 | -1.59283 | -1.55256 | -1.59277 | 7.92237 | -1.38188 | 80.7652 | 90.5317
234.45 | 76.9951 | -1.59179 | -1.54643 | -1.59173 | 8.30166 | -1.33991 | 74.5987 | 84.7894
234.425 | 65.0253 | -1.59092 | -1.53993 | -1.59085 | 8.69449 | -1.29109 | 68.7406 | 79.3769
234.4 | 61.0536 | -1.5901 | -1.53293 | -1.59001 | 9.09364 | -1.23431 | 63.1868 | 74.2836
234.375 | 54.0787 | -1.58937 | -1.52514 | -1.58927 | 9.50521 | -1.16848 | 57.9944 | 69.5741
234.35 | 37.0959 | -1.58886 | -1.51676 | -1.58875 | 9.92345 | -1.08939 | 53.171 | 65.255
234.325 | 61.1242 | -1.58803 | -1.50728 | -1.58791 | 10.3532 | -0.9966 | 48.6245 | 61.238
234.3 | 53.1489 | -1.58731 | -1.49708 | -1.58717 | 10.7901 | -0.88905 | 44.3475 | 57.5136
234.275 | 49.1717 | -1.58665 | -1.48555 | -1.58648 | 11.2367 | -0.7647 | 40.388 | 54.1346
234.25 | 50.195 | -1.58597 | -1.47287 | -1.58578 | 11.6906 | -0.62128 | 36.743 | 51.0976
234.225 | 60.2229 | -1.58516 | -1.45892 | -1.58494 | 12.1529 | -0.45482 | 33.3317 | 48.3266
234.2 | 58.2499 | -1.58437 | -1.44378 | -1.58412 | 12.6223 | -0.2573 | 30.1464 | 45.821
234.175 | 48.2723 | -1.58372 | -1.42666 | -1.58343 | 13.0981 | -0.03008 | 27.2251 | 43.6179
234.15 | 96.317 | -1.58243 | -1.40735 | -1.5821 | 13.581 | 0.23129 | 24.5588 | 41.7114
234.125 | 58.344 | -1.58164 | -1.38689 | -1.58127 | 14.0685 | 0.52977 | 22.0799 | 40.0366
234.1 | 45.3651 | -1.58103 | -1.36469 | -1.58059 | 14.5611 | 0.87009 | 19.7813 | 38.5913
234.075 | 47.387 | -1.58038 | -1.33957 | -1.57989 | 15.0572 | 1.26513 | 17.6925 | 37.4169
234.05 | 44.4076 | -1.57978 | -1.31225 | -1.57922 | 15.5568 | 1.72289 | 15.8004 | 36.5078
234.025 | 47.4296 | -1.57914 | -1.28254 | -1.57849 | 16.0586 | 2.24371 | 14.0532 | 35.811
234 | 50.453 | -1.57845 | -1.24989 | -1.57772 | 16.5617 | 2.83456 | 12.4441 | 35.3266
233.975 | 45.4741 | -1.57783 | -1.21335 | -1.577 | 17.0654 | 3.50287 | 10.9947 | 35.084
233.95 | 58.5012 | -1.57705 | -1.17351 | -1.5761 | 17.5678 | 4.25693 | 9.69181 | 35.0751
233.925 | 35.5177 | -1.57656 | -1.13065 | -1.57548 | 18.0694 | 5.13032 | 8.49587 | 35.2957
233.9 | 66.5486 | -1.57566 | -1.08305 | -1.57444 | 18.5663 | 6.11993 | 7.40208 | 35.7335
233.875 | 50.572 | -1.57498 | -1.03038 | -1.57359 | 19.0615 | 7.23208 | 6.42525 | 36.4148
233.85 | 63.6015 | -1.57412 | -0.97318 | -1.57254 | 19.5476 | 8.47898 | 5.55336 | 37.3307
233.825 | 86.6417 | -1.57296 | -0.9111 | -1.57118 | 20.032 | 9.8733 | 4.7585 | 38.4734
233.8 | 79.6787 | -1.5719 | -0.84272 | -1.56987 | 20.5019 | 11.4359 | 4.03586 | 39.8487
233.775 | 68.7105 | -1.57097 | -0.76758 | -1.56868 | 20.9695 | 13.2209 | 3.39607 | 41.5342
233.75 | 58.7378 | -1.57018 | -0.6866 | -1.56758 | 21.4171 | 15.208 | 2.82864 | 43.4802
233.725 | 89.7794 | -1.56898 | -0.59895 | -1.56605 | 21.863 | 17.4145 | 2.31466 | 45.7031
233.7 | 57.8062 | -1.5682 | -0.50251 | -1.56488 | 22.2824 | 19.8575 | 1.84998 | 48.1953
233.675 | 123.864 | -1.56656 | -0.39631 | -1.5628 | 22.7014 | 22.5568 | 1.44302 | 51.0083
233.65 | 68.8956 | -1.56563 | -0.28278 | -1.56141 | 23.0868 | 25.5701 | 1.0839 | 54.1591
233.625 | 78.9322 | -1.56457 | -0.1607 | -1.5598 | 23.4706 | 28.9337 | 0.76043 | 57.7025
233.6 | 74.967 | -1.56357 | -0.02562 | -1.55821 | 23.8177 | 32.6301 | 0.47002 | 61.5882
233.575 | 94.0106 | -1.56231 | 0.12095 | -1.55626 | 24.1612 | 36.6819 | 0.2176 | 65.8747
233.55 | 109.061 | -1.56086 | 0.27841 | -1.55406 | 24.4653 | 41.1122 | -0.00308 | 70.5422
233.525 | 126.12 | -1.55918 | 0.44725 | -1.55154 | 24.7634 | 45.9443 | -0.20048 | 75.6396
233.5 | 87.1601 | -1.55802 | 0.63373 | -1.54943 | 25.0192 | 51.3024 | -0.377 | 81.2609
233.475 | 111.212 | -1.55654 | 0.83446 | -1.54691 | 25.2661 | 57.1522 | -0.5289 | 87.4031
233.45 | 137.275 | -1.55471 | 1.04951 | -1.54389 | 25.4705 | 63.4942 | -0.66058 | 94.0286
233.425 | 139.34 | -1.55286 | 1.27952 | -1.54079 | 25.6627 | 70.3521 | -0.77771 | 101.187
233.4 | 129.4 | -1.55114 | 1.53343 | -1.53755 | 25.8116 | 77.7492 | -0.88153 | 108.88
233.375 | 121.456 | -1.54953 | 1.80452 | -1.53435 | 25.9451 | 85.7275 | -0.97027 | 117.171
233.35 | 154.528 | -1.54748 | 2.09403 | -1.53048 | 26.0364 | 94.4419 | -1.04641 | 126.185
233.325 | 152.599 | -1.54545 | 2.40409 | -1.52645 | 26.1095 | 103.776 | -1.11367 | 135.831
233.3 | 172.679 | -1.54317 | 2.74383 | -1.52197 | 26.1417 | 113.749 | -1.17249 | 146.112
233.275 | 156.752 | -1.54109 | 3.10531 | -1.51738 | 26.1527 | 124.375 | -1.22228 | 157.058
233.25 | 150.821 | -1.53909 | 3.48945 | -1.51274 | 26.1247 | 135.669 | -1.26491 | 168.662
233.225 | 189.91 | -1.53657 | 3.90184 | -1.50711 | 26.0738 | 147.727 | -1.30173 | 181.04
233.2 | 206.005 | -1.53385 | 4.34971 | -1.50112 | 25.9872 | 160.582 | -1.33349 | 194.22
233.175 | 237.115 | -1.53071 | 4.82533 | -1.49421 | 25.8756 | 174.133 | -1.35938 | 208.103
233.15 | 234.224 | -1.52762 | 5.32915 | -1.48705 | 25.7315 | 188.377 | -1.38113 | 222.68
233.125 | 243.337 | -1.5244 | 5.86956 | -1.47933 | 25.5608 | 203.309 | -1.39968 | 237.958
233.1 | 257.456 | -1.521 | 6.4515 | -1.4709 | 25.3616 | 218.919 | -1.41525 | 253.93
233.075 | 238.567 | -1.51785 | 7.06653 | -1.46238 | 25.1347 | 235.323 | -1.42794 | 270.706
233.05 | 259.687 | -1.51442 | 7.71617 | -1.45274 | 24.8835 | 252.398 | -1.43799 | 288.164
233.025 | 331.841 | -1.51004 | 8.41351 | -1.44191 | 24.6057 | 270.068 | -1.44536 | 306.24
233 | 286.974 | -1.50625 | 9.15742 | -1.43059 | 24.3069 | 288.298 | -1.45175 | 324.905
232.975 | 394.157 | -1.50105 | 9.94243 | -1.41744 | 23.9826 | 307.048 | -1.45498 | 344.105
232.95 | 386.336 | -1.49596 | 10.7681 | -1.40346 | 23.6416 | 326.28 | -1.45702 | 363.813
232.925 | 356.501 | -1.49126 | 11.6515 | -1.389 | 23.2749 | 346.008 | -1.4585 | 384.052
232.9 | 368.672 | -1.4864 | 12.5871 | -1.37367 | 22.8954 | 366.049 | -1.45897 | 404.645
232.875 | 438.876 | -1.48062 | 13.5696 | -1.35599 | 22.4935 | 386.334 | -1.45756 | 425.506
232.85 | 482.099 | -1.47426 | 14.5995 | -1.3373 | 22.0825 | 406.788 | -1.45489 | 446.575
232.825 | 506.334 | -1.4676 | 15.6994 | -1.31621 | 21.6513 | 427.33 | -1.4514 | 467.784
232.8 | 479.557 | -1.46128 | 16.8543 | -1.29487 | 21.2128 | 447.862 | -1.4478 | 489.031
232.775 | 521.799 | -1.45441 | 18.0608 | -1.27112 | 20.7576 | 468.238 | -1.44314 | 510.16
232.75 | 513.037 | -1.44765 | 19.319 | -1.24615 | 20.2976 | 488.362 | -1.43824 | 531.085
232.725 | 562.297 | -1.44025 | 20.6576 | -1.21905 | 19.8245 | 508.135 | -1.43242 | 551.727
232.7 | 509.534 | -1.43354 | 22.051 | -1.19037 | 19.348 | 527.455 | -1.42707 | 571.971
232.675 | 571.799 | -1.42601 | 23.4993 | -1.15992 | 18.8623 | 546.221 | -1.42063 | 591.706
232.65 | 546.052 | -1.41882 | 25.0037 | -1.12635 | 18.3749 | 564.167 | -1.41435 | 610.681
232.625 | 625.342 | -1.41059 | 26.5902 | -1.09079 | 17.8826 | 581.223 | -1.4069 | 628.84
232.6 | 654.646 | -1.40197 | 28.2306 | -1.05135 | 17.3901 | 597.341 | -1.39894 | 646.119
232.575 | 663.954 | -1.39323 | 29.9241 | -1.00986 | 16.8959 | 612.424 | -1.39073 | 662.416
232.55 | 705.281 | -1.38395 | 31.676 | -0.96496 | 16.4021 | 626.378 | -1.38188 | 677.646
232.525 | 685.599 | -1.37493 | 33.499 | -0.91689 | 15.91 | 639.103 | -1.37323 | 691.722
232.5 | 736.94 | -1.36524 | 35.3701 | -0.86614 | 15.419 | 650.145 | -1.36385 | 704.165
232.475 | 745.286 | -1.35543 | 37.2868 | -0.80996 | 14.9333 | 659.756 | -1.35429 | 715.234
232.45 | 720.62 | -1.34595 | 39.2538 | -0.75261 | 14.4482 | 667.874 | -1.34501 | 724.862
232.425 | 733.961 | -1.33629 | 41.2724 | -0.68883 | 13.9712 | 674.445 | -1.33553 | 733.009
232.4 | 741.304 | -1.32654 | 43.324 | -0.62239 | 13.496 | 679.423 | -1.32592 | 739.601
232.375 | 748.652 | -1.31669 | 45.4052 | -0.55061 | 13.0306 | 682.613 | -1.31618 | 744.448
232.35 | 697.975 | -1.30751 | 47.5159 | -0.47461 | 12.5672 | 683.844 | -1.30709 | 747.375
232.325 | 789.341 | -1.29712 | 49.6478 | -0.39357 | 12.1161 | 683.403 | -1.29679 | 748.665
232.3 | 751.69 | -1.28723 | 51.7873 | -0.30529 | 11.6681 | 681.294 | -1.28696 | 748.306
232.275 | 753.039 | -1.27733 | 53.9299 | -0.2147 | 11.2321 | 677.532 | -1.27711 | 746.312
232.25 | 761.392 | -1.26731 | 56.0653 | -0.11339 | 10.8009 | 672.141 | -1.26713 | 742.696
232.225 | 789.759 | -1.25692 | 58.1791 | -0.00861 | 10.3823 | 664.879 | -1.25678 | 737.203
232.2 | 724.095 | -1.2474 | 60.2649 | 0.1043 | 9.96878 | 655.963 | -1.24728 | 730.043
232.175 | 787.46 | -1.23704 | 62.3179 | 0.22456 | 9.5683 | 645.6 | -1.23695 | 721.422
232.15 | 755.81 | -1.2271 | 64.3074 | 0.35125 | 9.17433 | 633.86 | -1.22702 | 711.374
232.125 | 682.127 | -1.21812 | 66.2262 | 0.48759 | 8.79135 | 620.817 | -1.21806 | 699.976
232.1 | 677.441 | -1.20921 | 68.0749 | 0.62801 | 8.41627 | 606.555 | -1.20916 | 687.301
232.075 | 719.775 | -1.19974 | 69.8471 | 0.78442 | 8.05315 | 590.903 | -1.1997 | 673.187
232.05 | 696.097 | -1.19059 | 71.4867 | 0.94456 | 7.69865 | 574.283 | -1.19056 | 657.984
232.025 | 669.408 | -1.18178 | 73.0113 | 1.11887 | 7.35448 | 556.798 | -1.18175 | 641.828
232 | 636.703 | -1.1734 | 74.4219 | 1.3008 | 7.01969 | 538.551 | -1.17338 | 624.814
231.975 | 585.975 | -1.16569 | 75.7115 | 1.49342 | 6.69407 | 519.644 | -1.16568 | 607.04
231.95 | 580.244 | -1.15806 | 76.7992 | 1.69962 | 6.37896 | 500.148 | -1.15804 | 588.5
231.925 | 574.51 | -1.1505 | 77.7408 | 1.9132 | 6.07267 | 480.172 | -1.15049 | 569.35
231.9 | 551.766 | -1.14323 | 78.5337 | 2.14657 | 5.77734 | 459.919 | -1.14323 | 549.806
231.875 | 491.995 | -1.13676 | 79.1643 | 2.38466 | 5.48914 | 439.484 | -1.13675 | 529.932
231.85 | 518.235 | -1.12994 | 79.5586 | 2.64505 | 5.21312 | 418.962 | -1.12993 | 509.768
231.825 | 481.458 | -1.1236 | 79.7886 | 2.91403 | 4.94351 | 398.442 | -1.1236 | 489.459
231.8 | 480.681 | -1.11727 | 79.8538 | 3.20044 | 4.68619 | 378.048 | -1.11727 | 469.14
231.775 | 480.904 | -1.11094 | 79.7332 | 3.50315 | 4.43477 | 357.891 | -1.11094 | 448.894
231.75 | 427.102 | -1.10532 | 79.3802 | 3.81723 | 4.19529 | 338.028 | -1.10532 | 428.736
231.725 | 426.3 | -1.0997 | 78.8668 | 4.15566 | 3.96071 | 318.524 | -1.0997 | 408.806
231.7 | 359.467 | -1.09497 | 78.1949 | 4.50028 | 3.73816 | 299.438 | -1.09497 | 389.156
231.675 | 381.644 | -1.08994 | 77.3409 | 4.876 | 3.51988 | 280.825 | -1.08994 | 369.832
231.65 | 383.822 | -1.08489 | 76.2935 | 5.26085 | 3.31467 | 262.884 | -1.08489 | 351.008
231.625 | 356.987 | -1.08018 | 75.1108 | 5.67 | 3.11221 | 245.539 | -1.08019 | 332.673
231.6 | 313.132 | -1.07605 | 73.7982 | 6.09633 | 2.92229 | 228.811 | -1.07606 | 314.856
231.575 | 304.274 | -1.07204 | 72.3342 | 6.54018 | 2.73452 | 212.726 | -1.07205 | 297.551
231.55 | 269.398 | -1.06849 | 70.7349 | 7.01063 | 2.55938 | 197.303 | -1.0685 | 280.813
231.525 | 274.526 | -1.06486 | 69.0406 | 7.49097 | 2.38582 | 182.608 | -1.06488 | 264.72
231.5 | 252.643 | -1.06153 | 67.2582 | 8.00791 | 2.22495 | 168.743 | -1.06155 | 249.419
231.475 | 230.75 | -1.05848 | 65.3746 | 8.53363 | 2.06463 | 155.573 | -1.0585 | 234.722
231.45 | 231.857 | -1.05541 | 63.418 | 9.0909 | 1.91713 | 143.097 | -1.05544 | 220.689
231.425 | 230.965 | -1.05235 | 61.4109 | 9.66536 | 1.77018 | 131.308 | -1.0524 | 207.312
231.4 | 214.064 | -1.04951 | 59.3598 | 10.2625 | 1.63488 | 120.199 | -1.04957 | 194.605
231.375 | 199.156 | -1.04686 | 57.2647 | 10.8863 | 1.50023 | 109.86 | -1.04694 | 182.652
231.35 | 176.238 | -1.04451 | 55.1488 | 11.5235 | 1.37591 | 100.24 | -1.04461 | 171.422
231.325 | 177.32 | -1.04214 | 53.0224 | 12.197 | 1.25286 | 91.2451 | -1.04227 | 160.844
231.3 | 157.393 | -1.04002 | 50.8909 | 12.8797 | 1.13901 | 82.8548 | -1.04019 | 150.885
231.275 | 192.482 | -1.03743 | 48.7681 | 13.5981 | 1.02724 | 75.0493 | -1.03765 | 141.556
231.25 | 143.549 | -1.03547 | 46.6612 | 14.3299 | 0.92321 | 67.8056 | -1.03575 | 132.828
231.225 | 128.609 | -1.03368 | 44.5743 | 15.087 | 0.82089 | 61.2233 | -1.03405 | 124.808
231.2 | 99.6549 | -1.03226 | 42.5113 | 15.8662 | 0.72558 | 55.1535 | -1.03273 | 117.355
231.175 | 115.709 | -1.03059 | 40.4971 | 16.6612 | 0.63264 | 49.5579 | -1.03119 | 110.443
231.15 | 128.768 | -1.02872 | 38.521 | 17.4861 | 0.54635 | 44.4122 | -1.02949 | 104.055
231.125 | 118.823 | -1.02694 | 36.5851 | 18.3191 | 0.46227 | 39.6922 | -1.02791 | 98.1433
231.1 | 102.871 | -1.02532 | 34.6949 | 19.1837 | 0.38362 | 35.3952 | -1.02655 | 92.7383
231.075 | 90.9133 | -1.02378 | 32.8734 | 20.0567 | 0.30732 | 31.5441 | -1.02534 | 87.8592
231.05 | 70.9462 | -1.02242 | 31.1015 | 20.9512 | 0.23564 | 28.0312 | -1.0244 | 83.3947
231.025 | 77.9823 | -1.02086 | 29.3806 | 21.8593 | 0.16666 | 24.8351 | -1.02336 | 79.3142
231 | 72.0157 | -1.01926 | 27.719 | 22.78 | 0.1018 | 21.9345 | -1.0224 | 75.6057
230.975 | 93.0589 | -1.01723 | 26.1325 | 23.7172 | 0.03989 | 19.3092 | -1.02117 | 72.2662
230.95 | 72.0923 | -1.01529 | 24.5998 | 24.6595 | -0.01869 | 16.9718 | -1.0202 | 69.278
230.925 | 58.1193 | -1.01332 | 23.1212 | 25.6175 | -0.07476 | 14.8894 | -1.01943 | 66.6177
230.9 | 44.1398 | -1.0112 | 21.7079 | 26.5777 | -0.12796 | 13.0132 | -1.01884 | 64.235
230.875 | 55.1653 | -1.00859 | 20.3662 | 27.5459 | -0.1783 | 11.3276 | -1.0181 | 62.1253
230.85 | 55.1909 | -1.00556 | 19.0778 | 28.5156 | -0.22608 | 9.81703 | -1.01736 | 60.2482
230.825 | 48.2133 | -1.00212 | 17.8419 | 29.4869 | -0.27125 | 8.46694 | -1.01671 | 58.5893
230.8 | 46.2347 | -0.99812 | 16.6721 | 30.4554 | -0.31432 | 7.29293 | -1.01609 | 57.1723
230.775 | 43.2548 | -0.99346 | 15.5655 | 31.4224 | -0.35478 | 6.2501 | -1.01551 | 55.9518
230.75 | 23.2656 | -0.98815 | 14.5077 | 32.378 | -0.39374 | 5.32158 | -1.01519 | 54.8861
230.725 | 39.2838 | -0.98145 | 13.4983 | 33.3297 | -0.4299 | 4.49752 | -1.01466 | 53.9729
230.7 | 42.3034 | -0.97344 | 12.5517 | 34.2637 | -0.46459 | 3.7681 | -1.01409 | 53.2018
230.675 | 51.3272 | -0.96382 | 11.6583 | 35.1867 | -0.49664 | 3.12785 | -1.01341 | 52.5661
230.65 | 54.3524 | -0.95243 | 10.8083 | 36.0912 | -0.52753 | 2.57834 | -1.01268 | 52.0486
230.625 | 46.374 | -0.93911 | 10.0003 | 36.9723 | -0.55607 | 2.09343 | -1.01206 | 51.6191
230.6 | 49.3969 | -0.92338 | 9.24945 | 37.8381 | -0.5837 | 1.66689 | -1.01139 | 51.2929
230.575 | 52.4212 | -0.90415 | 8.54143 | 38.664 | -0.60894 | 1.29282 | -1.01069 | 51.028
230.55 | 32.4362 | -0.88167 | 7.87003 | 39.4781 | -0.63378 | 0.96544 | -1.01025 | 50.8391
230.525 | 37.4536 | -0.8551 | 7.23458 | 40.2391 | -0.65631 | 0.68475 | -1.00975 | 50.686
230.5 | 32.4686 | -0.82396 | 6.64917 | 40.9806 | -0.67842 | 0.44409 | -1.00931 | 50.6088
230.475 | 25.4805 | -0.78757 | 6.09706 | 41.676 | -0.69849 | 0.23409 | -1.00896 | 50.557
230.45 | 40.4992 | -0.74486 | 5.57578 | 42.3325 | -0.71803 | 0.05168 | -1.00842 | 50.5308
230.425 | 30.5134 | -0.69433 | 5.08447 | 42.9542 | -0.73569 | -0.10653 | -1.008 | 50.5341
230.4 | 29.5271 | -0.63442 | 4.63513 | 43.5139 | -0.75315 | -0.24325 | -1.0076 | 50.5486
230.375 | 40.5459 | -0.56454 | 4.21166 | 44.0543 | -0.76857 | -0.35744 | -1.00706 | 50.6036
230.35 | 40.5647 | -0.48349 | 3.81308 | 44.5071 | -0.78389 | -0.45539 | -1.00651 | 50.6234
230.325 | 35.5812 | -0.38988 | 3.4403 | 44.9381 | -0.79748 | -0.53988 | -1.00603 | 50.6753
230.3 | 39.5996 | -0.28195 | 3.09961 | 45.2962 | -0.81095 | -0.61241 | -1.0055 | 50.7125
230.275 | 31.6142 | -0.15783 | 2.77937 | 45.6092 | -0.82298 | -0.67459 | -1.00507 | 50.7534
230.25 | 44.6349 | -0.01093 | 2.47911 | 45.8687 | -0.83471 | -0.7272 | -1.00447 | 50.7928
230.225 | 57.6617 | 0.15768 | 2.20072 | 46.058 | -0.84495 | -0.7703 | -1.0037 | 50.8159
230.2 | 49.6847 | 0.35027 | 1.94616 | 46.2154 | -0.85513 | -0.80719 | -1.00303 | 50.8616
230.175 | 42.7045 | 0.56958 | 1.70763 | 46.2768 | -0.86427 | -0.83865 | -1.00246 | 50.8609
230.15 | 51.7285 | 0.81877 | 1.48472 | 46.314 | -0.8731 | -0.86519 | -1.00177 | 50.8863
230.125 | 40.7474 | 1.10073 | 1.27948 | 46.2621 | -0.88112 | -0.8877 | -1.00122 | 50.8783
230.1 | 37.7649 | 1.42479 | 1.09171 | 46.1701 | -0.88895 | -0.90631 | -1.00071 | 50.8942
230.075 | 49.788 | 1.79439 | 0.91654 | 46.014 | -0.89582 | -0.92144 | -1.00004 | 50.9079
230.05 | 53.813 | 2.2104 | 0.75335 | 45.7951 | -0.90239 | -0.9341 | -0.99932 | 50.9197
230.025 | 28.8263 | 2.67677 | 0.60416 | 45.5366 | -0.90862 | -0.94499 | -0.99893 | 50.9597
230 | 52.8509 | 3.19869 | 0.46786 | 45.1948 | -0.91429 | -0.95376 | -0.99822 | 50.9862
229.975 | 41.8703 | 3.7805 | 0.34087 | 44.8303 | -0.91953 | -0.96113 | -0.99766 | 51.0616
229.95 | 36.8874 | 4.4301 | 0.22284 | 44.3792 | -0.92459 | -0.96703 | -0.99716 | 51.1291
229.925 | 55.9133 | 5.16537 | 0.11637 | 43.9008 | -0.92893 | -0.9716 | -0.99641 | 51.2677
229.9 | 39.9318 | 5.97929 | 0.01854 | 43.3615 | -0.93323 | -0.97552 | -0.99588 | 51.4341
229.875 | 33.9476 | 6.87766 | -0.07229 | 42.7779 | -0.93722 | -0.97877 | -0.99542 | 51.649
229.85 | 52.9721 | 7.86658 | -0.15614 | 42.1574 | -0.94071 | -0.98114 | -0.99471 | 51.9248
229.825 | 53.9972 | 8.95163 | -0.23121 | 41.4797 | -0.94387 | -0.98296 | -0.99399 | 52.2492
229.8 | 42.0167 | 10.1385 | -0.30032 | 40.7848 | -0.94695 | -0.98441 | -0.99342 | 52.6653
229.775 | 57.0431 | 11.4526 | -0.36403 | 40.025 | -0.94957 | -0.98532 | -0.99266 | 53.1494
229.75 | 68.0747 | 12.8904 | -0.42264 | 39.2518 | -0.95182 | -0.9858 | -0.99175 | 53.749
229.725 | 78.1109 | 14.4507 | -0.47444 | 38.4355 | -0.95373 | -0.9859 | -0.99071 | 54.435
229.7 | 57.1374 | 16.1384 | -0.52237 | 37.5965 | -0.95569 | -0.98607 | -0.98995 | 55.2306
229.675 | 55.163 | 17.9588 | -0.56655 | 36.7322 | -0.95751 | -0.98609 | -0.98921 | 56.1376
229.65 | 74.1974 | 19.9167 | -0.60679 | 35.8409 | -0.95888 | -0.9857 | -0.98823 | 57.1592
229.625 | 57.224 | 22.0255 | -0.64246 | 34.9379 | -0.96034 | -0.98543 | -0.98746 | 58.3251
229.6 | 59.2514 | 24.304 | -0.67524 | 34.0073 | -0.96157 | -0.98504 | -0.98667 | 59.6362
229.575 | 63.2808 | 26.7321 | -0.70527 | 33.0714 | -0.96265 | -0.98452 | -0.98583 | 61.0944
229.55 | 73.3148 | 29.3115 | -0.73238 | 32.1182 | -0.96342 | -0.98381 | -0.98485 | 62.6896
229.525 | 91.3572 | 32.0433 | -0.75603 | 31.1605 | -0.96387 | -0.98281 | -0.98364 | 64.4356
229.5 | 58.3842 | 34.9269 | -0.77809 | 30.1948 | -0.96459 | -0.98219 | -0.98286 | 66.3283
229.475 | 73.4183 | 37.9621 | -0.79805 | 29.2267 | -0.96505 | -0.98135 | -0.98188 | 68.3719
229.45 | 63.4477 | 41.1742 | -0.81607 | 28.2568 | -0.96548 | -0.98062 | -0.98104 | 70.593
229.425 | 70.4804 | 44.5355 | -0.83187 | 27.2898 | -0.96578 | -0.97977 | -0.9801 | 72.9683
229.4 | 77.5163 | 48.0354 | -0.84617 | 26.3243 | -0.96585 | -0.97881 | -0.97907 | 75.4851
229.375 | 86.5565 | 51.6675 | -0.85902 | 25.3679 | -0.96577 | -0.97771 | -0.97792 | 78.1446
229.35 | 90.5985 | 55.4242 | -0.87032 | 24.4168 | -0.9655 | -0.97655 | -0.97671 | 80.9355
229.325 | 72.6322 | 59.2961 | -0.88047 | 23.4764 | -0.96545 | -0.97562 | -0.97575 | 83.8539
229.3 | 115.686 | 63.2819 | -0.88909 | 22.5486 | -0.96471 | -0.97411 | -0.97421 | 86.8994
229.275 | 97.7312 | 67.3677 | -0.89703 | 21.6301 | -0.9642 | -0.97284 | -0.97292 | 90.0554
229.25 | 81.7691 | 71.5255 | -0.90411 | 20.7321 | -0.9638 | -0.97177 | -0.97183 | 93.3053
229.225 | 79.8061 | 75.7402 | -0.91033 | 19.8403 | -0.96341 | -0.97072 | -0.97077 | 96.6191
229.2 | 117.861 | 79.996 | -0.9154 | 18.9786 | -0.96242 | -0.96917 | -0.96921 | 100.004
229.175 | 119.916 | 84.2752 | -0.91982 | 18.1254 | -0.96141 | -0.96759 | -0.96762 | 103.422
229.15 | 117.971 | 88.5593 | -0.92352 | 17.2973 | -0.96034 | -0.96604 | -0.96606 | 106.871
229.125 | 81.0087 | 92.8187 | -0.92715 | 16.4862 | -0.95975 | -0.96497 | -0.96498 | 110.313
229.1 | 90.0504 | 97.0315 | -0.93022 | 15.6939 | -0.95897 | -0.96378 | -0.96379 | 113.728
229.075 | 110.101 | 101.177 | -0.93262 | 14.9291 | -0.95793 | -0.96232 | -0.96233 | 117.102
229.05 | 113.154 | 105.233 | -0.93446 | 14.1752 | -0.95679 | -0.96082 | -0.96083 | 120.399
229.025 | 139.219 | 109.178 | -0.93562 | 13.4591 | -0.95529 | -0.95898 | -0.95899 | 123.623
229 | 130.279 | 112.99 | -0.9366 | 12.7522 | -0.95387 | -0.95726 | -0.95727 | 126.723
228.975 | 100.325 | 116.625 | -0.93772 | 12.078 | -0.95284 | -0.95593 | -0.95594 | 129.681
228.95 | 136.389 | 120.056 | -0.938 | 11.4209 | -0.95129 | -0.95413 | -0.95413 | 132.45
228.925 | 126.447 | 123.277 | -0.93821 | 10.7877 | -0.94986 | -0.95246 | -0.95246 | 135.034
228.9 | 123.505 | 126.27 | -0.93828 | 10.1806 | -0.94845 | -0.95082 | -0.95083 | 137.417
228.875 | 102.552 | 129.016 | -0.93844 | 9.58762 | -0.9473 | -0.94947 | -0.94947 | 139.567
228.85 | 136.616 | 131.498 | -0.93793 | 9.03021 | -0.94567 | -0.94766 | -0.94766 | 141.488
228.825 | 127.675 | 133.695 | -0.93741 | 8.48188 | -0.94416 | -0.94597 | -0.94597 | 143.133
228.8 | 140.74 | 135.529 | -0.93659 | 7.96881 | -0.94246 | -0.94411 | -0.94411 | 144.451
228.775 | 137.804 | 137.049 | -0.9357 | 7.46864 | -0.94078 | -0.94229 | -0.94229 | 145.468
228.75 | 120.86 | 138.244 | -0.93489 | 6.99351 | -0.93931 | -0.94069 | -0.94069 | 146.186
228.725 | 127.919 | 139.108 | -0.93392 | 6.53952 | -0.93774 | -0.939 | -0.939 | 146.593
228.7 | 143.986 | 139.633 | -0.93265 | 6.10158 | -0.93595 | -0.93709 | -0.93709 | 146.678
228.675 | 172.066 | 139.818 | -0.93094 | 5.69241 | -0.93378 | -0.93482 | -0.93482 | 146.45
228.65 | 134.128 | 139.609 | -0.92964 | 5.29089 | -0.9321 | -0.93305 | -0.93305 | 145.837
228.625 | 125.186 | 139.03 | -0.92842 | 4.92186 | -0.93053 | -0.93139 | -0.93139 | 144.887
228.6 | 138.25 | 138.114 | -0.92697 | 4.56152 | -0.92878 | -0.92956 | -0.92956 | 143.608
228.575 | 128.31 | 136.867 | -0.92561 | 4.22454 | -0.92715 | -0.92787 | -0.92787 | 142.023
228.55 | 137.374 | 135.299 | -0.92408 | 3.90273 | -0.9254 | -0.92605 | -0.92605 | 140.13
228.525 | 173.454 | 133.418 | -0.92204 | 3.59656 | -0.92317 | -0.92376 | -0.92376 | 137.941
228.5 | 137.518 | 131.226 | -0.92045 | 3.31063 | -0.92141 | -0.92194 | -0.92194 | 135.46
228.475 | 142.584 | 128.7 | -0.91876 | 3.03243 | -0.91957 | -0.92006 | -0.92006 | 132.655
228.45 | 91.6264 | 125.914 | -0.91772 | 2.77906 | -0.9184 | -0.91884 | -0.91884 | 129.613
228.425 | 122.683 | 122.884 | -0.91624 | 2.53189 | -0.91682 | -0.91722 | -0.91722 | 126.335
228.4 | 92.7263 | 119.631 | -0.91514 | 2.30424 | -0.91563 | -0.91599 | -0.91599 | 122.852
228.375 | 104.775 | 116.172 | -0.91387 | 2.08647 | -0.91427 | -0.9146 | -0.9146 | 119.175
228.35 | 120.831 | 112.531 | -0.91237 | 1.88205 | -0.9127 | -0.913 | -0.913 | 115.327
228.325 | 132.893 | 108.705 | -0.9107 | 1.69166 | -0.91097 | -0.91124 | -0.91124 | 111.309
228.3 | 106.942 | 104.742 | -0.90936 | 1.50817 | -0.90958 | -0.90983 | -0.90983 | 107.16
228.275 | 128.001 | 100.672 | -0.90773 | 1.3422 | -0.90791 | -0.90814 | -0.90814 | 102.923
228.25 | 106.051 | 96.5172 | -0.90638 | 1.18025 | -0.90653 | -0.90673 | -0.90673 | 98.6047
228.225 | 80.0878 | 92.2989 | -0.90536 | 1.03358 | -0.90549 | -0.90567 | -0.90567 | 94.2387
228.2 | 123.145 | 88.0391 | -0.90378 | 0.89321 | -0.90387 | -0.90404 | -0.90404 | 89.8367
228.175 | 87.1853 | 83.7575 | -0.90266 | 0.76286 | -0.90273 | -0.90288 | -0.90288 | 85.4236
228.15 | 87.2258 | 79.4819 | -0.90153 | 0.64113 | -0.90159 | -0.90172 | -0.90172 | 81.0251
228.125 | 85.2653 | 75.2336 | -0.90043 | 0.52551 | -0.90047 | -0.90059 | -0.90059 | 76.66
228.1 | 74.2998 | 71.0294 | -0.89946 | 0.42067 | -0.8995 | -0.8996 | -0.8996 | 72.3499
228.075 | 73.3338 | 66.8854 | -0.89851 | 0.31884 | -0.89853 | -0.89863 | -0.89863 | 68.1031
228.05 | 64.3637 | 62.8165 | -0.89767 | 0.2284 | -0.89768 | -0.89777 | -0.89777 | 63.9428
228.025 | 73.3977 | 58.8365 | -0.89671 | 0.14112 | -0.89672 | -0.8968 | -0.8968 | 59.8746
228 | 80.435 | 54.9806 | -0.89565 | 0.06177 | -0.89566 | -0.89573 | -0.89573 | 55.9383
227.975 | 63.4644 | 51.2456 | -0.89482 | -0.01281 | -0.89482 | -0.89488 | -0.89488 | 52.1278
227.95 | 44.4851 | 47.6366 | -0.89423 | -0.08287 | -0.89423 | -0.89429 | -0.89429 | 48.4481
227.925 | 39.5034 | 44.1611 | -0.89371 | -0.14651 | -0.8937 | -0.89376 | -0.89376 | 44.9084
227.9 | 50.5268 | 40.8254 | -0.89304 | -0.20775 | -0.89303 | -0.89308 | -0.89308 | 41.5109
227.875 | 29.5405 | 37.6342 | -0.89265 | -0.26167 | -0.89264 | -0.89268 | -0.89268 | 38.2653
227.85 | 21.5505 | 34.6054 | -0.89236 | -0.31407 | -0.89235 | -0.89239 | -0.89239 | 35.1838
227.825 | 26.5628 | 31.7482 | -0.892 | -0.36091 | -0.89199 | -0.89203 | -0.89203 | 32.2794
227.8 | 22.5733 | 29.0434 | -0.8917 | -0.4051 | -0.89169 | -0.89172 | -0.89172 | 29.53
227.775 | 12.5791 | 26.4904 | -0.89152 | -0.44597 | -0.89151 | -0.89154 | -0.89154 | 26.936
227.75 | 8.58312 | 24.0882 | -0.8914 | -0.48326 | -0.89139 | -0.89142 | -0.89142 | 24.4964
227.725 | 8.5871 | 21.835 | -0.89128 | -0.51875 | -0.89127 | -0.89129 | -0.89129 | 22.2075
227.7 | 8.59109 | 19.728 | -0.89116 | -0.54992 | -0.89115 | -0.89117 | -0.89117 | 20.0693
227.675 | 5.59368 | 17.7938 | -0.89107 | -0.58009 | -0.89107 | -0.89108 | -0.89108 | 18.1049
227.65 | 6.59674 | 15.997 | -0.89098 | -0.60661 | -0.89097 | -0.89098 | -0.89098 | 16.2814
227.625 | -0.40307 | 14.3318 | -0.89097 | -0.63186 | -0.89096 | -0.89098 | -0.89098 | 14.5909
227.6 | 3.5986 | 12.7932 | -0.89091 | -0.65472 | -0.89091 | -0.89092 | -0.89092 | 13.0294
227.575 | 11.604 | 11.3759 | -0.89075 | -0.67555 | -0.89074 | -0.89076 | -0.89076 | 11.5911
227.55 | -1.39538 | 10.0742 | -0.89074 | -0.69523 | -0.89074 | -0.89075 | -0.89075 | 10.2697
227.525 | -3.3938 | 8.89445 | -0.89071 | -0.71256 | -0.89071 | -0.89072 | -0.89072 | 9.07262
227.5 | -3.39223 | 7.82707 | -0.89068 | -0.72925 | -0.89067 | -0.89068 | -0.89068 | 7.98852
227.475 | -1.39158 | 6.85453 | -0.89067 | -0.74367 | -0.89067 | -0.89068 | -0.89068 | 7.00154
227.45 | -5.38908 | 5.97108 | -0.89062 | -0.75742 | -0.89061 | -0.89062 | -0.89062 | 6.10428
227.425 | 8.61491 | 5.171 | -0.89049 | -0.7696 | -0.89049 | -0.89049 | -0.89049 | 5.2919
227.4 | -0.38491 | 4.4485 | -0.89048 | -0.78094 | -0.89048 | -0.89049 | -0.89049 | 4.55805
227.375 | -2.3838 | 3.79941 | -0.89046 | -0.79139 | -0.89046 | -0.89047 | -0.89047 | 3.89849
227.35 | -0.38363 | 3.22905 | -0.89046 | -0.80066 | -0.89046 | -0.89046 | -0.89046 | 3.31886
227.325 | -2.38252 | 2.71766 | -0.89044 | -0.80953 | -0.89044 | -0.89044 | -0.89044 | 2.79857
227.3 | 11.6229 | 2.26063 | -0.89027 | -0.81691 | -0.89027 | -0.89028 | -0.89028 | 2.33401
227.275 | 2.62409 | 1.85324 | -0.89023 | -0.82413 | -0.89023 | -0.89023 | -0.89023 | 1.91934
227.25 | 2.6253 | 1.49131 | -0.89018 | -0.83044 | -0.89018 | -0.89018 | -0.89018 | 1.55105
227.225 | 8.62931 | 1.17089 | -0.89006 | -0.83622 | -0.89006 | -0.89006 | -0.89006 | 1.22472
227.2 | -0.37052 | 0.89264 | -0.89005 | -0.84158 | -0.89005 | -0.89005 | -0.89005 | 0.94112
227.175 | -6.36757 | 0.64964 | -0.88998 | -0.84628 | -0.88998 | -0.88998 | -0.88998 | 0.69334
227.15 | -4.36555 | 0.4357 | -0.88993 | -0.85074 | -0.88993 | -0.88993 | -0.88993 | 0.47489
227.125 | -2.36445 | 0.24794 | -0.88991 | -0.85456 | -0.88991 | -0.88991 | -0.88991 | 0.28329
227.1 | -8.36057 | 0.08379 | -0.88982 | -0.85815 | -0.88981 | -0.88982 | -0.88982 | 0.11546
227.075 | -1.35994 | -0.05939 | -0.88981 | -0.86131 | -0.88981 | -0.88981 | -0.88981 | -0.03089
227.05 | -1.35931 | -0.18308 | -0.8898 | -0.86426 | -0.8898 | -0.8898 | -0.8898 | -0.15754
227.025 | 1.64145 | -0.28776 | -0.88977 | -0.86687 | -0.88977 | -0.88977 | -0.88977 | -0.26486
227 | 7.645 | -0.37849 | -0.88966 | -0.86913 | -0.88966 | -0.88966 | -0.88966 | -0.35796
226.975 | -0.35484 | -0.45702 | -0.88965 | -0.87132 | -0.88965 | -0.88965 | -0.88965 | -0.43869
226.95 | 2.64639 | -0.52465 | -0.88961 | -0.87316 | -0.8896 | -0.88961 | -0.88961 | -0.5082
226.925 | -2.35252 | -0.58273 | -0.88959 | -0.87494 | -0.88959 | -0.88959 | -0.88959 | -0.56809
226.9 | -9.34819 | -0.63234 | -0.88947 | -0.87634 | -0.88947 | -0.88947 | -0.88947 | -0.6192
226.875 | -5.34571 | -0.67365 | -0.88942 | -0.87772 | -0.88942 | -0.88942 | -0.88942 | -0.66195
226.85 | 1.65506 | -0.70866 | -0.88938 | -0.87894 | -0.88938 | -0.88938 | -0.88938 | -0.69822
226.825 | 1.65583 | -0.7385 | -0.88935 | -0.88004 | -0.88935 | -0.88935 | -0.88935 | -0.72919
226.8 | -3.34262 | -0.76383 | -0.88932 | -0.88104 | -0.88932 | -0.88932 | -0.88932 | -0.75555
226.775 | -2.34153 | -0.78527 | -0.8893 | -0.88191 | -0.8893 | -0.8893 | -0.8893 | -0.77789
226.75 | -0.34138 | -0.80336 | -0.88929 | -0.88275 | -0.88929 | -0.88929 | -0.88929 | -0.79682
226.725 | -1.34075 | -0.81838 | -0.88929 | -0.88345 | -0.88928 | -0.88929 | -0.88929 | -0.81254
226.7 | -0.3406 | -0.83068 | -0.88928 | -0.88411 | -0.88928 | -0.88928 | -0.88928 | -0.82551
226.675 | 2.66064 | -0.84098 | -0.88923 | -0.88463 | -0.88923 | -0.88923 | -0.88923 | -0.83638
226.65 | 3.66234 | -0.84958 | -0.88917 | -0.8851 | -0.88917 | -0.88917 | -0.88917 | -0.84551
226.625 | -4.33565 | -0.85676 | -0.88913 | -0.88552 | -0.88913 | -0.88913 | -0.88913 | -0.85315
226.6 | -2.33457 | -0.86275 | -0.88911 | -0.8859 | -0.88911 | -0.88911 | -0.88911 | -0.85954
226.575 | -1.33395 | -0.86771 | -0.8891 | -0.88628 | -0.8891 | -0.8891 | -0.8891 | -0.86489
226.55 | -1.33333 | -0.87167 | -0.8891 | -0.88659 | -0.8891 | -0.8891 | -0.8891 | -0.86916
226.525 | 0 | 0.01416 | 1.48529e-09 | 0.00221 | 7.23526e-08 | 2.65806e-21 | 6.02933e-43 | 0.01637
226.5 | 0 | 0.01146 | 1.20401e-09 | 0.00195 | 6.36171e-08 | 1.71141e-21 | 3.5051e-43 | 0.01342
226.475 | 0 | 0.00924 | 9.7013e-10 | 0.00172 | 5.58133e-08 | 1.08957e-21 | 2.0493e-43 | 0.01097
226.45 | 0 | 0.00742 | 7.82162e-10 | 0.00152 | 4.89978e-08 | 6.86861e-22 | 1.15108e-43 | 0.00894
226.425 | 0 | 0.00594 | 6.35589e-10 | 0.00134 | 4.29801e-08 | 4.29198e-22 | 6.28128e-44 | 0.00728
226.4 | 0 | 0.00476 | 5.12992e-10 | 0.00118 | 3.76716e-08 | 2.76195e-22 | 3.6367e-44 | 0.00593
226.375 | 0 | 0.00381 | 4.11512e-10 | 0.00104 | 3.30402e-08 | 1.77619e-22 | 2.11283e-44 | 0.00485
226.35 | 0 | 0.00305 | 3.31236e-10 | 0.000908393 | 2.89124e-08 | 1.12752e-22 | 1.17853e-44 | 0.00396
226.325 | 0 | 0.00242 | 2.68017e-10 | 0.000801944 | 2.53549e-08 | 7.07788e-23 | 6.38413e-45 | 0.00323
226.3 | 0 | 0.00192 | 2.15373e-10 | 0.000702271 | 2.21506e-08 | 4.39961e-23 | 3.68142e-45 | 0.00262
226.275 | 0 | 0.00152 | 1.71997e-10 | 0.000616906 | 1.94234e-08 | 2.71912e-23 | 2.12526e-45 | 0.00213
226.25 | 0 | 0.00119 | 1.38231e-10 | 0.000540984 | 1.69401e-08 | 1.75012e-23 | 1.17721e-45 | 0.00173
226.225 | 0 | 0.000943024 | 1.11367e-10 | 0.000472688 | 1.48536e-08 | 1.10938e-23 | 6.33034e-46 | 0.00142
226.2 | 0 | 0.000743545 | 8.90971e-11 | 0.000415213 | 1.29323e-08 | 6.94237e-24 | 3.636e-46 | 0.00116
226.175 | 0 | 0.000583717 | 7.08325e-11 | 0.000360889 | 1.13391e-08 | 4.29649e-24 | 2.08568e-46 | 0.000944618
226.15 | 0 | 0.000456276 | 5.68448e-11 | 0.000317483 | 9.85516e-09 | 2.63319e-24 | 1.14723e-46 | 0.000773769
226.125 | 0 | 0.000355142 | 4.55979e-11 | 0.000276296 | 8.64101e-09 | 1.63441e-24 | 6.12382e-47 | 0.000631446
226.1 | 0 | 0.000275261 | 3.63172e-11 | 0.000241813 | 7.4968e-09 | 1.03656e-24 | 3.50373e-47 | 0.000517081
226.075 | 0 | 0.000213976 | 2.87413e-11 | 0.000210768 | 6.5734e-09 | 6.47566e-25 | 1.99696e-47 | 0.000424751
226.05 | 0 | 0.000166594 | 2.30345e-11 | 0.00018344 | 5.69262e-09 | 3.99437e-25 | 1.09073e-47 | 0.00035004
226.025 | 0 | 0.0001291 | 1.83958e-11 | 0.000160186 | 4.99176e-09 | 2.43691e-25 | 5.77944e-48 | 0.000289291
226 | 0 | 9.95855e-05 | 1.45858e-11 | 0.000138579 | 4.31489e-09 | 1.4724e-25 | 3.29407e-48 | 0.000238168
225.975 | 0 | 7.64722e-05 | 1.14903e-11 | 0.000121279 | 3.78402e-09 | 9.18262e-26 | 1.86541e-48 | 0.000197755
225.95 | 0 | 5.84624e-05 | 9.19731e-12 | 0.000104874 | 3.26474e-09 | 5.73754e-26 | 1.01172e-48 | 0.00016334
225.925 | 0 | 4.45611e-05 | 7.31248e-12 | 9.1461e-05 | 2.86345e-09 | 3.53215e-26 | 5.32127e-49 | 0.000136025
225.9 | 0 | 3.42709e-05 | 5.77166e-12 | 7.92235e-05 | 2.46711e-09 | 2.14732e-26 | 3.02155e-49 | 0.000113497
225.875 | 0 | 2.62242e-05 | 4.53366e-12 | 6.8693e-05 | 2.16301e-09 | 1.29132e-26 | 1.70005e-49 | 9.49194e-05
225.85 | 0 | 1.99681e-05 | 3.61846e-12 | 5.96226e-05 | 1.86315e-09 | 7.69618e-27 | 9.1554e-50 | 7.95926e-05
225.825 | 0 | 1.51314e-05 | 2.864e-12 | 5.13747e-05 | 1.63103e-09 | 4.82145e-27 | 4.77979e-50 | 6.65077e-05
225.8 | 0 | 1.14123e-05 | 2.25018e-12 | 4.46981e-05 | 1.40459e-09 | 2.96759e-27 | 2.70407e-50 | 5.61118e-05
225.775 | 0 | 8.56752e-06 | 1.76526e-12 | 3.84e-05 | 1.22771e-09 | 1.80008e-27 | 1.51157e-50 | 4.69687e-05
225.75 | 0 | 6.47248e-06 | 1.40267e-12 | 3.33758e-05 | 1.05705e-09 | 1.07846e-27 | 8.08281e-51 | 3.98493e-05
225.725 | 0 | 4.89236e-06 | 1.10518e-12 | 2.8726e-05 | 9.22489e-10 | 6.39223e-28 | 4.18855e-51 | 3.36192e-05
225.7 | 0 | 3.67836e-06 | 8.64309e-13 | 2.48186e-05 | 7.94115e-10 | 3.83506e-28 | 2.361e-51 | 2.84978e-05
225.675 | 0 | 2.75136e-06 | 6.77253e-13 | 2.14078e-05 | 6.91919e-10 | 2.36553e-28 | 1.31121e-51 | 2.41598e-05
225.65 | 0 | 2.04766e-06 | 5.35732e-13 | 1.83761e-05 | 5.95539e-10 | 1.43408e-28 | 6.9617e-52 | 2.04244e-05
225.625 | 0 | 1.51649e-06 | 4.20178e-13 | 1.58917e-05 | 5.18057e-10 | 8.5703e-29 | 3.58079e-52 | 1.74087e-05
225.6 | 0 | 1.1221e-06 | 3.27073e-13 | 1.35614e-05 | 4.45838e-10 | 5.05972e-29 | 2.01123e-52 | 1.4684e-05
225.575 | 0 | 8.38179e-07 | 2.56013e-13 | 1.17493e-05 | 3.87192e-10 | 2.95568e-29 | 1.10967e-52 | 1.25879e-05
225.55 | 0 | 6.22484e-07 | 2.01599e-13 | 1.00464e-05 | 3.33183e-10 | 1.78566e-29 | 5.84971e-53 | 1.06692e-05
225.525 | 0 | 4.59728e-07 | 1.57385e-13 | 8.65036e-06 | 2.88868e-10 | 1.08433e-29 | 2.98643e-53 | 9.11037e-06
225.5 | 0 | 3.37706e-07 | 1.21937e-13 | 7.414e-06 | 2.48557e-10 | 6.47415e-30 | 1.67153e-53 | 7.75196e-06
225.475 | 0 | 2.46783e-07 | 9.53524e-14 | 6.34102e-06 | 2.15128e-10 | 3.81157e-30 | 9.16194e-54 | 6.58802e-06
225.45 | 0 | 1.79429e-07 | 7.47424e-14 | 5.44976e-06 | 1.85099e-10 | 2.21729e-30 | 3.16607e-47 | 5.62938e-06
225.425 | 0 | 1.31853e-07 | 5.80786e-14 | 4.62704e-06 | 1.59926e-10 | 1.27648e-30 | 3.0456e-47 | 4.75905e-06
225.4 | 0 | 9.67639e-08 | 4.47849e-14 | 3.98957e-06 | 1.37601e-10 | 7.76763e-31 | 2.92513e-47 | 4.08647e-06
225.375 | 0 | 7.05854e-08 | 3.49905e-14 | 3.38852e-06 | 1.18675e-10 | 4.64319e-31 | 2.80466e-47 | 3.45922e-06
225.35 | 0 | 5.11921e-08 | 2.73008e-14 | 2.90824e-06 | 1.0211e-10 | 2.73012e-31 | 2.68419e-47 | 2.95953e-06
225.325 | 0 | 3.69212e-08 | 2.11144e-14 | 2.47629e-06 | 8.79063e-11 | 1.58334e-31 | 2.56372e-47 | 2.5133e-06
225.3 | 0 | 2.6486e-08 | 1.62041e-14 | 2.11063e-06 | 7.56404e-11 | 9.07522e-32 | 2.44325e-47 | 2.13719e-06
225.275 | 0 | 1.90402e-08 | 1.26505e-14 | 1.80243e-06 | 6.49978e-11 | 5.2593e-32 | 2.32278e-47 | 1.82153e-06
225.25 | 0 | 1.38146e-08 | 9.82432e-15 | 1.5247e-06 | 5.59332e-11 | 3.15634e-32 | 2.20231e-47 | 1.53857e-06
225.225 | 0 | 9.95726e-09 | 7.56216e-15 | 1.30653e-06 | 4.79727e-11 | 1.85714e-32 | 2.08184e-47 | 1.31654e-06
225.2 | 0 | 7.13214e-09 | 5.7757e-15 | 1.1021e-06 | 4.12874e-11 | 1.07529e-32 | 1.96138e-47 | 1.10927e-06
225.175 | 0 | 5.07817e-09 | 4.50605e-15 | 9.43006e-07 | 3.53431e-11 | 6.14278e-33 | 1.84091e-47 | 9.48119e-07
225.15 | 0 | 3.59508e-09 | 3.48289e-15 | 7.97564e-07 | 3.04225e-11 | 3.4689e-33 | 1.72044e-47 | 8.01189e-07
225.125 | 0 | 2.53116e-09 | 2.66812e-15 | 6.77584e-07 | 2.59913e-11 | 2.02922e-33 | 1.59997e-47 | 6.80141e-07
225.1 | 0 | 1.81095e-09 | 2.03425e-15 | 5.74859e-07 | 2.2377e-11 | 1.19792e-33 | 1.4795e-47 | 5.76692e-07
225.075 | 0 | 1.29034e-09 | 1.58126e-15 | 4.84588e-07 | 1.90793e-11 | 6.93747e-34 | 1.35903e-47 | 4.85898e-07
225.05 | 0 | 9.13144e-10 | 1.2164e-15 | 4.12613e-07 | 1.643e-11 | 3.95527e-34 | 1.23856e-47 | 4.13542e-07
225.025 | 0 | 6.42058e-10 | 9.27362e-16 | 3.45613e-07 | 1.39801e-11 | 2.22557e-34 | 1.11809e-47 | 3.46269e-07
225 | 0 | 4.48692e-10 | 7.06608e-16 | 2.94875e-07 | 1.20421e-11 | 1.23821e-34 | 9.97624e-48 | 2.95335e-07
224.975 | 0 | 3.11731e-10 | 5.46662e-16 | 2.47683e-07 | 1.0225e-11 | 7.31215e-35 | 8.77155e-48 | 2.48005e-07
224.95 | 0 | 2.17911e-10 | 4.18512e-16 | 2.09779e-07 | 8.81027e-12 | 4.24595e-35 | 7.56686e-48 | 2.10006e-07
224.925 | 0 | 1.53572e-10 | 3.17519e-16 | 1.76782e-07 | 7.46487e-12 | 2.42014e-35 | 6.36217e-48 | 1.76943e-07
224.9 | 0 | 1.07421e-10 | 2.4181e-16 | 1.48533e-07 | 6.43432e-12 | 1.35861e-35 | 5.15748e-48 | 1.48647e-07
224.875 | 0 | 7.46149e-11 | 1.86182e-16 | 1.25646e-07 | 5.43985e-12 | 7.52958e-36 | 3.95279e-48 | 1.25726e-07
224.85 | 0 | 5.1487e-11 | 1.41847e-16 | 1.04642e-07 | 4.69072e-12 | 4.21185e-36 | 2.7481e-48 | 1.04699e-07
224.825 | 0 | 3.53064e-11 | 1.07092e-16 | 8.89102e-08 | 3.95689e-12 | 2.46051e-36 | 1.54341e-48 | 8.89495e-08
224.8 | 0 | 2.4067e-11 | 8.15238e-17 | 7.41558e-08 | 3.41349e-12 | 1.40532e-36 | 3.38717e-49 | 7.41833e-08
224.775 | 0 | 1.67816e-11 | 6.24666e-17 | 6.26274e-08 | 2.87714e-12 | 7.88357e-37 | 1.73636e-61 | 6.26471e-08
224.75 | 0 | 1.16085e-11 | 4.73598e-17 | 5.2413e-08 | 2.47959e-12 | 4.35756e-37 | 1.7034e-61 | 5.24271e-08
224.725 | 0 | 7.96879e-12 | 3.55802e-17 | 4.39023e-08 | 2.08983e-12 | 2.3786e-37 | 1.67044e-61 | 4.39124e-08
224.7 | 0 | 5.43133e-12 | 2.70768e-17 | 3.68881e-08 | 1.79796e-12 | 1.34657e-37 | 1.63748e-61 | 3.68953e-08
224.675 | 0 | 3.6771e-12 | 2.06463e-17 | 3.06201e-08 | 1.51528e-12 | 7.73069e-38 | 1.60452e-61 | 3.06253e-08
224.65 | 0 | 2.47371e-12 | 1.55764e-17 | 2.5847e-08 | 1.30137e-12 | 4.34298e-38 | 1.57156e-61 | 2.58508e-08
224.625 | 0 | 1.6831e-12 | 1.16442e-17 | 2.14027e-08 | 1.09675e-12 | 2.3978e-38 | 1.5386e-61 | 2.14054e-08
224.6 | 0 | 1.15208e-12 | 8.85943e-18 | 1.80269e-08 | 9.40233e-13 | 1.30495e-38 | 1.50564e-61 | 1.8029e-08
224.575 | 0 | 7.8196e-13 | 6.7222e-18 | 1.49804e-08 | 7.92413e-13 | 7.01558e-39 | 1.47268e-61 | 1.49819e-08
224.55 | 0 | 5.26632e-13 | 5.04639e-18 | 1.25119e-08 | 6.7809e-13 | 4.0192e-39 | 1.43972e-61 | 1.25131e-08
224.525 | 0 | 3.52116e-13 | 3.75369e-18 | 1.04404e-08 | 5.71514e-13 | 2.26769e-39 | 1.40676e-61 | 1.04413e-08
224.5 | 0 | 2.33838e-13 | 2.85561e-18 | 8.63953e-09 | 4.88151e-13 | 1.25308e-39 | 1.3738e-61 | 8.64025e-09
224.475 | 0 | 1.54858e-13 | 2.156e-18 | 7.24384e-09 | 4.11463e-13 | 6.80895e-40 | 1.34084e-61 | 7.2444e-09
224.45 | 0 | 1.04967e-13 | 1.61045e-18 | 5.95414e-09 | 3.50779e-13 | 3.64851e-40 | 1.30787e-61 | 5.9546e-09
224.425 | 0 | 7.04839e-14 | 1.19191e-18 | 5.00256e-09 | 2.95708e-13 | 1.96833e-40 | 1.27491e-61 | 5.00292e-09
224.4 | 0 | 4.69264e-14 | 9.06715e-19 | 4.12707e-09 | 2.51608e-13 | 1.11986e-40 | 1.24195e-61 | 4.12737e-09
224.375 | 0 | 3.09977e-14 | 6.81153e-19 | 3.43781e-09 | 2.1214e-13 | 6.20987e-41 | 1.20899e-61 | 3.43805e-09
224.35 | 0 | 2.03268e-14 | 5.06242e-19 | 2.84833e-09 | 1.80147e-13 | 3.37529e-41 | 1.17603e-61 | 2.84853e-09
224.325 | 0 | 1.32385e-14 | 3.74622e-19 | 2.35026e-09 | 1.51918e-13 | 1.80506e-41 | 1.14307e-61 | 2.35042e-09
224.3 | 0 | 8.77613e-15 | 2.83603e-19 | 1.95697e-09 | 1.28747e-13 | 9.52318e-42 | 1.11011e-61 | 1.95711e-09
224.275 | 0 | 5.83404e-15 | 2.11979e-19 | 1.59791e-09 | 1.08597e-13 | 5.21447e-42 | 1.07715e-61 | 1.59803e-09
224.25 | 0 | 3.84175e-15 | 1.56749e-19 | 1.33823e-09 | 9.18444e-14 | 2.91243e-42 | 1.04419e-61 | 1.33833e-09
224.225 | 0 | 2.50817e-15 | 1.16011e-19 | 1.09587e-09 | 7.74916e-14 | 1.58738e-42 | 1.01123e-61 | 1.09595e-09
224.2 | 0 | 1.62463e-15 | 8.73801e-20 | 9.10594e-10 | 6.53996e-14 | 8.48706e-43 | 9.78272e-62 | 9.10661e-10
224.175 | 0 | 1.04463e-15 | 6.49807e-20 | 7.4898e-10 | 5.51966e-14 | 4.46708e-43 | 9.45312e-62 | 7.49036e-10
224.15 | 0 | 6.72978e-16 | 4.78062e-20 | 6.16369e-10 | 4.64837e-14 | 2.32044e-43 | 9.12351e-62 | 6.16416e-10
224.125 | 0 | 4.43253e-16 | 3.53896e-20 | 5.09583e-10 | 3.92458e-14 | 1.28915e-43 | 8.79391e-62 | 5.09623e-10
224.1 | 0 | 2.88879e-16 | 2.65196e-20 | 4.14891e-10 | 3.29783e-14 | 7.06949e-44 | 8.46431e-62 | 4.14924e-10
224.075 | 0 | 1.86497e-16 | 1.96206e-20 | 3.45063e-10 | 2.78544e-14 | 3.78746e-44 | 8.1347e-62 | 3.45091e-10
224.05 | 0 | 1.19369e-16 | 1.4361e-20 | 2.80432e-10 | 2.33537e-14 | 1.992e-44 | 7.8051e-62 | 2.80456e-10
224.025 | 0 | 7.58018e-17 | 1.06345e-20 | 2.32493e-10 | 1.9734e-14 | 1.03193e-44 | 7.4755e-62 | 2.32513e-10
224 | 0 | 4.77838e-17 | 7.92806e-21 | 1.89808e-10 | 1.65075e-14 | 5.36442e-45 | 7.14589e-62 | 1.89825e-10
223.975 | 0 | 3.08977e-17 | 5.83541e-21 | 1.55821e-10 | 1.39558e-14 | 2.97403e-45 | 6.81629e-62 | 1.55835e-10
223.95 | 0 | 1.99445e-17 | 4.24916e-21 | 1.27886e-10 | 1.16467e-14 | 1.6015e-45 | 6.48669e-62 | 1.27898e-10
223.925 | 0 | 1.27396e-17 | 3.14787e-21 | 1.03847e-10 | 9.85171e-15 | 8.43445e-46 | 6.15709e-62 | 1.03857e-10
223.9 | 0 | 8.06111e-18 | 2.33456e-21 | 8.5754e-11 | 8.20199e-15 | 4.36397e-46 | 5.82748e-62 | 8.57622e-11
223.875 | 0 | 5.05725e-18 | 1.70943e-21 | 6.91538e-11 | 6.94201e-15 | 2.22509e-46 | 5.49788e-62 | 6.91608e-11
223.85 | 0 | 3.14784e-18 | 1.23832e-21 | 5.72137e-11 | 5.76538e-15 | 1.17766e-46 | 5.16828e-62 | 5.72195e-11
223.825 | 0 | 1.97485e-18 | 9.17832e-22 | 4.6354e-11 | 4.88285e-15 | 6.40187e-47 | 4.83867e-62 | 4.63589e-11
223.8 | 0 | 1.26374e-18 | 6.7713e-22 | 3.79691e-11 | 4.04508e-15 | 3.38571e-47 | 4.50907e-62 | 3.79731e-11
223.775 | 0 | 7.99223e-19 | 4.9323e-22 | 3.09292e-11 | 3.42828e-15 | 1.75301e-47 | 4.17947e-62 | 3.09326e-11
223.75 | 0 | 5.00214e-19 | 3.55438e-22 | 2.50548e-11 | 2.83278e-15 | 8.92307e-48 | 3.84986e-62 | 2.50577e-11
223.725 | 0 | 3.10161e-19 | 2.63603e-22 | 2.05382e-11 | 2.40265e-15 | 4.47816e-48 | 3.52026e-62 | 2.05406e-11
223.7 | 0 | 1.90689e-19 | 1.93448e-22 | 1.64325e-11 | 1.98013e-15 | 2.41158e-48 | 3.19066e-62 | 1.64345e-11
223.675 | 0 | 1.16323e-19 | 1.40171e-22 | 1.35692e-11 | 1.6808e-15 | 1.28577e-48 | 2.86106e-62 | 1.35709e-11
223.65 | 0 | 7.34501e-20 | 1.00595e-22 | 1.09081e-11 | 1.38536e-15 | 6.67931e-49 | 2.53145e-62 | 1.09095e-11
223.625 | 0 | 4.60297e-20 | 7.45709e-23 | 8.91695e-12 | 1.17369e-15 | 3.40022e-49 | 2.20185e-62 | 8.91813e-12
223.6 | 0 | 2.85133e-20 | 5.44342e-23 | 7.208e-12 | 9.67519e-16 | 1.70281e-49 | 1.87225e-62 | 7.20897e-12
223.575 | 0 | 1.74823e-20 | 3.92344e-23 | 5.82629e-12 | 8.18081e-16 | 8.52125e-50 | 1.54264e-62 | 5.82711e-12
223.55 | 0 | 1.06204e-20 | 2.8182e-23 | 4.74004e-12 | 6.74496e-16 | 4.60632e-50 | 1.21304e-62 | 4.74072e-12
223.525 | 0 | 6.39778e-21 | 2.07785e-23 | 3.78353e-12 | 5.69177e-16 | 2.40935e-50 | 8.83438e-63 | 3.7841e-12
223.5 | 0 | 3.91325e-21 | 1.50865e-23 | 3.10126e-12 | 4.69378e-16 | 1.22957e-50 | 5.53835e-63 | 3.10173e-12
223.475 | 0 | 2.43253e-21 | 1.08162e-23 | 2.47325e-12 | 3.95279e-16 | 6.15474e-51 | 2.24232e-63 | 2.47365e-12
223.45 | 0 | 1.4925e-21 | 7.77683e-24 | 2.01813e-12 | 3.26053e-16 | 3.03265e-51 | 5.83889e-78 | 2.01845e-12
223.425 | 0 | 9.05385e-22 | 5.70264e-24 | 1.61856e-12 | 2.74009e-16 | 1.55034e-51 | 5.72889e-78 | 1.61883e-12
223.4 | 0 | 5.43714e-22 | 4.11823e-24 | 1.30574e-12 | 2.26087e-16 | 8.20659e-52 | 5.61889e-78 | 1.30597e-12
223.375 | 0 | 3.23563e-22 | 2.9368e-24 | 1.0541e-12 | 1.89595e-16 | 4.21209e-52 | 5.50888e-78 | 1.05429e-12
223.35 | 0 | 1.9096e-22 | 2.11379e-24 | 8.39606e-13 | 1.56489e-16 | 2.11202e-52 | 5.39888e-78 | 8.39762e-13
223.325 | 0 | 1.1789e-22 | 1.54152e-24 | 6.8299e-13 | 1.30946e-16 | 1.03962e-52 | 5.28888e-78 | 6.83121e-13
223.3 | 0 | 7.17091e-23 | 1.10721e-24 | 5.40267e-13 | 1.08121e-16 | 5.0404e-53 | 5.17887e-78 | 5.40375e-13
223.275 | 0 | 4.3068e-23 | 7.85344e-25 | 4.40139e-13 | 9.02721e-17 | 2.6298e-53 | 5.06887e-78 | 4.4023e-13
223.25 | 0 | 2.55806e-23 | 5.65901e-25 | 3.50167e-13 | 7.45684e-17 | 1.3637e-53 | 4.95887e-78 | 3.50241e-13
223.225 | 0 | 1.50443e-23 | 4.10418e-25 | 2.82001e-13 | 6.21174e-17 | 5.22224e-47 | 4.84887e-78 | 2.82063e-13
223.2 | 0 | 8.76907e-24 | 2.93182e-25 | 2.25854e-13 | 5.13355e-17 | 5.00138e-47 | 4.73886e-78 | 2.25905e-13
223.175 | 0 | 5.23578e-24 | 2.06836e-25 | 1.79558e-13 | 4.26647e-17 | 4.78052e-47 | 4.62886e-78 | 1.79601e-13
223.15 | 0 | 3.16085e-24 | 1.49222e-25 | 1.44927e-13 | 3.52774e-17 | 4.55967e-47 | 4.51886e-78 | 1.44963e-13
223.125 | 0 | 1.88105e-24 | 1.07622e-25 | 1.13694e-13 | 2.92495e-17 | 4.33881e-47 | 4.40885e-78 | 1.13724e-13
223.1 | 0 | 1.1057e-24 | 7.64596e-26 | 9.24927e-14 | 2.41987e-17 | 4.11796e-47 | 4.29885e-78 | 9.25169e-14
223.075 | 0 | 6.42948e-25 | 5.36494e-26 | 7.2983e-14 | 2.00152e-17 | 3.8971e-47 | 4.18885e-78 | 7.3003e-14
223.05 | 0 | 3.70265e-25 | 3.87553e-26 | 5.86865e-14 | 1.65691e-17 | 3.67624e-47 | 4.07885e-78 | 5.8703e-14
223.025 | 0 | 2.12902e-25 | 2.7795e-26 | 4.66214e-14 | 1.36707e-17 | 3.45539e-47 | 3.96884e-78 | 4.66351e-14
223 | 0 | 1.27741e-25 | 1.96384e-26 | 3.70041e-14 | 1.13246e-17 | 3.23453e-47 | 3.85884e-78 | 3.70155e-14
222.975 | 0 | 7.53998e-26 | 1.37049e-26 | 2.96287e-14 | 9.31984e-18 | 3.01368e-47 | 3.74884e-78 | 2.9638e-14
222.95 | 0 | 4.38944e-26 | 9.9135e-27 | 2.31747e-14 | 7.726e-18 | 2.79282e-47 | 3.63883e-78 | 2.31824e-14
222.925 | 0 | 2.52499e-26 | 7.06998e-27 | 1.87269e-14 | 6.3418e-18 | 2.57196e-47 | 3.52883e-78 | 1.87333e-14
222.9 | 0 | 1.43726e-26 | 4.96768e-27 | 1.46534e-14 | 5.26137e-18 | 2.35111e-47 | 3.41883e-78 | 1.46587e-14
222.875 | 0 | 8.10421e-27 | 3.45787e-27 | 1.17676e-14 | 4.30725e-18 | 2.13025e-47 | 3.30883e-78 | 1.17719e-14
222.85 | 0 | 4.72952e-27 | 2.49755e-27 | 9.27096e-15 | 3.57644e-18 | 1.90939e-47 | 3.19882e-78 | 9.27454e-15
222.825 | 0 | 2.77223e-27 | 1.77112e-27 | 7.34814e-15 | 2.91991e-18 | 1.68854e-47 | 3.08882e-78 | 7.35106e-15
222.8 | 0 | 1.59973e-27 | 1.23757e-27 | 5.83539e-15 | 2.42668e-18 | 1.46768e-47 | 2.97882e-78 | 5.83782e-15
222.775 | 0 | 9.10947e-28 | 8.63018e-28 | 4.5573e-15 | 1.97568e-18 | 1.24683e-47 | 2.86881e-78 | 4.55927e-15
222.75 | 0 | 5.12768e-28 | 6.19709e-28 | 3.65289e-15 | 1.64354e-18 | 1.02597e-47 | 2.75881e-78 | 3.65453e-15
222.725 | 0 | 2.85697e-28 | 4.36969e-28 | 2.83398e-15 | 1.33426e-18 | 8.05113e-48 | 2.64881e-78 | 2.83531e-15
222.7 | 0 | 1.60265e-28 | 3.03632e-28 | 2.27333e-15 | 1.1111e-18 | 5.84257e-48 | 2.53881e-78 | 2.27444e-15
222.675 | 0 | 9.34302e-29 | 2.12141e-28 | 1.77589e-15 | 8.99371e-19 | 3.634e-48 | 2.4288e-78 | 1.77679e-15
222.65 | 0 | 5.34994e-29 | 1.5144e-28 | 1.4059e-15 | 7.49772e-19 | 1.42544e-48 | 2.3188e-78 | 1.40664e-15
222.625 | 0 | 3.01804e-29 | 1.06175e-28 | 1.10711e-15 | 6.05073e-19 | 2.91194e-61 | 2.2088e-78 | 1.10772e-15
222.6 | 0 | 1.68096e-29 | 7.33644e-29 | 8.63523e-16 | 5.05019e-19 | 2.85152e-61 | 2.09879e-78 | 8.64028e-16
222.575 | 0 | 9.25852e-30 | 5.13586e-29 | 6.86414e-16 | 4.06775e-19 | 2.79109e-61 | 1.98879e-78 | 6.8682e-16
222.55 | 0 | 5.04912e-30 | 3.64472e-29 | 5.27918e-16 | 3.39537e-19 | 2.73067e-61 | 1.87879e-78 | 5.28258e-16
222.525 | 0 | 2.8839e-30 | 2.54069e-29 | 4.23092e-16 | 2.73575e-19 | 2.67024e-61 | 1.76879e-78 | 4.23366e-16
222.5 | 0 | 1.64081e-30 | 1.74573e-29 | 3.27665e-16 | 2.27859e-19 | 2.60981e-61 | 1.65878e-78 | 3.27893e-16
222.475 | 0 | 9.17857e-31 | 1.22456e-29 | 2.59146e-16 | 1.83661e-19 | 2.54939e-61 | 1.54878e-78 | 2.5933e-16
222.45 | 0 | 5.06183e-31 | 8.63882e-30 | 2.02325e-16 | 1.52631e-19 | 2.48896e-61 | 1.43878e-78 | 2.02477e-16
222.425 | 0 | 2.75751e-31 | 5.98744e-30 | 1.57645e-16 | 1.23077e-19 | 2.42854e-61 | 1.32877e-78 | 1.57768e-16
222.4 | 0 | 1.4861e-31 | 4.09087e-30 | 1.24247e-16 | 1.02051e-19 | 2.36811e-61 | 1.21877e-78 | 1.24349e-16
222.375 | 0 | 8.14429e-32 | 2.87554e-30 | 9.51814e-17 | 8.23285e-20 | 2.30768e-61 | 1.10877e-78 | 9.52637e-17
222.35 | 0 | 4.61181e-32 | 2.01654e-30 | 7.58533e-17 | 6.81057e-20 | 2.24726e-61 | 9.98766e-79 | 7.59214e-17
222.325 | 0 | 2.56108e-32 | 1.38957e-30 | 5.82292e-17 | 5.49717e-20 | 2.18683e-61 | 8.88763e-79 | 5.82841e-17
222.3 | 0 | 1.39963e-32 | 9.44059e-31 | 4.60174e-17 | 4.53673e-20 | 2.1264e-61 | 7.7876e-79 | 4.60628e-17
222.275 | 0 | 7.54591e-33 | 6.65005e-31 | 3.56135e-17 | 3.66389e-20 | 2.06598e-61 | 6.68758e-79 | 3.56501e-17
222.25 | 0 | 4.0207e-33 | 4.63567e-31 | 2.77264e-17 | 3.01643e-20 | 2.00555e-61 | 5.58755e-79 | 2.77566e-17
222.225 | 0 | 2.12021e-33 | 3.17592e-31 | 2.16623e-17 | 2.43758e-20 | 1.94513e-61 | 4.48752e-79 | 2.16867e-17
222.2 | 0 | 1.18686e-33 | 2.14547e-31 | 1.65806e-17 | 2.00186e-20 | 1.8847e-61 | 3.38749e-79 | 1.66006e-17
222.175 | 0 | 6.5525e-34 | 1.51457e-31 | 1.30994e-17 | 1.61877e-20 | 1.82427e-61 | 2.28746e-79 | 1.31156e-17
222.15 | 0 | 3.55213e-34 | 1.04947e-31 | 9.96598e-18 | 1.32605e-20 | 1.76385e-61 | 1.18743e-79 | 9.97925e-18
222.125 | 0 | 1.89665e-34 | 7.14823e-32 | 7.87146e-18 | 1.07306e-20 | 1.70342e-61 | 8.74039e-81 | 7.88219e-18
222.1 | 0 | 9.99699e-35 | 4.82687e-32 | 6.03754e-18 | 8.76739e-21 | 1.64299e-61 | 2.33616e-96 | 6.04631e-18
222.075 | 0 | 5.21015e-35 | 3.39708e-32 | 4.69768e-18 | 7.10025e-21 | 1.58257e-61 | 2.29165e-96 | 4.70478e-18
222.05 | 0 | 2.79354e-35 | 2.33975e-32 | 3.63764e-18 | 5.78581e-21 | 1.52214e-61 | 2.24713e-96 | 3.64343e-18
222.025 | 0 | 1.53603e-35 | 1.5844e-32 | 2.78259e-18 | 4.68954e-21 | 1.46172e-61 | 2.20261e-96 | 2.78728e-18
222 | 0 | 8.26996e-36 | 1.07294e-32 | 2.17889e-18 | 3.811e-21 | 1.40129e-61 | 2.1581e-96 | 2.1827e-18