## C 1s
BE | CPS | W 7/2 | W 5/2 | WO 7/2 | MO 5/2 | Envelope
50 | 0 | 5.5488e-123 | 1.97037e-85 | 4.65224e-55 | 3.1812e-36 | 3.1812e-36
49.975 | 0 | 5.94246e-123 | 2.01393e-85 | 4.72999e-55 | 4.26818e-36 | 4.26818e-36
49.95 | 0 | 6.33612e-123 | 2.05748e-85 | 4.80774e-55 | 6.0721e-36 | 6.0721e-36
49.925 | 0 | 6.72978e-123 | 2.10104e-85 | 4.88549e-55 | 8.11223e-36 | 8.11223e-36
49.9 | 0 | 7.12344e-123 | 2.14459e-85 | 4.96324e-55 | 1.15593e-35 | 1.15593e-35
49.875 | 0 | 7.51711e-123 | 2.18815e-85 | 5.04099e-55 | 1.53791e-35 | 1.53791e-35
49.85 | 0 | 7.91077e-123 | 2.2317e-85 | 5.11874e-55 | 2.19469e-35 | 2.19469e-35
49.825 | 0 | 8.30443e-123 | 2.27526e-85 | 5.19649e-55 | 2.90817e-35 | 2.90817e-35
49.8 | 0 | 8.69809e-123 | 2.31881e-85 | 5.27424e-55 | 4.1559e-35 | 4.1559e-35
49.775 | 0 | 9.09175e-123 | 2.36237e-85 | 5.35199e-55 | 5.48535e-35 | 5.48535e-35
49.75 | 0 | 9.48542e-123 | 2.40592e-85 | 5.42974e-55 | 7.84895e-35 | 7.84895e-35
49.725 | 0 | 9.87908e-123 | 2.44948e-85 | 5.50749e-55 | 1.03202e-34 | 1.03202e-34
49.7 | 0 | 1.02727e-122 | 2.49303e-85 | 5.58524e-55 | 1.47848e-34 | 1.47848e-34
49.675 | 0 | 1.06664e-122 | 2.53659e-85 | 5.654e-45 | 1.93674e-34 | 1.93674e-34
49.65 | 0 | 1.10601e-122 | 2.58014e-85 | 5.01415e-44 | 2.77766e-34 | 2.77766e-34
49.625 | 0 | 1.14537e-122 | 2.6237e-85 | 9.4629e-44 | 3.64037e-34 | 3.64037e-34
49.6 | 0 | 1.18474e-122 | 1.84531e-71 | 1.39117e-43 | 5.20484e-34 | 5.20484e-34
49.575 | 0 | 1.2241e-122 | 7.39805e-71 | 1.83604e-43 | 6.84729e-34 | 6.84729e-34
49.55 | 0 | 1.26347e-122 | 1.29508e-70 | 2.28092e-43 | 9.72748e-34 | 9.72748e-34
49.525 | 0 | 1.30284e-122 | 1.85035e-70 | 2.72579e-43 | 1.2843e-33 | 1.2843e-33
49.5 | 0 | 1.3422e-122 | 2.40563e-70 | 3.17067e-43 | 1.81327e-33 | 1.81327e-33
49.475 | 0 | 1.38157e-122 | 2.9609e-70 | 3.61554e-43 | 2.40213e-33 | 2.40213e-33
49.45 | 0 | 1.42094e-122 | 3.51617e-70 | 4.06042e-43 | 3.37128e-33 | 3.37128e-33
49.425 | 0 | 1.4603e-122 | 4.07145e-70 | 4.50529e-43 | 4.48037e-33 | 4.48037e-33
49.4 | 0 | 1.49967e-122 | 4.62672e-70 | 4.95017e-43 | 6.25175e-33 | 6.25175e-33
49.375 | 0 | 1.53903e-122 | 5.18199e-70 | 5.39504e-43 | 8.33351e-33 | 8.33351e-33
49.35 | 0 | 1.5784e-122 | 5.73727e-70 | 5.83992e-43 | 1.15633e-32 | 1.15633e-32
49.325 | 0 | 1.61777e-122 | 6.29254e-70 | 6.28479e-43 | 1.54576e-32 | 1.54576e-32
49.3 | 0 | 1.65713e-122 | 6.84782e-70 | 6.72967e-43 | 2.13326e-32 | 2.13326e-32
49.275 | 0 | 1.6965e-122 | 7.40309e-70 | 7.17454e-43 | 2.85934e-32 | 2.85934e-32
49.25 | 0 | 1.73587e-122 | 7.95836e-70 | 7.61942e-43 | 3.92539e-32 | 3.92539e-32
49.225 | 0 | 1.77523e-122 | 8.51364e-70 | 8.06429e-43 | 5.27473e-32 | 5.27473e-32
49.2 | 0 | 1.8146e-122 | 9.06891e-70 | 8.50917e-43 | 7.20452e-32 | 7.20452e-32
49.175 | 0 | 1.85396e-122 | 9.62418e-70 | 8.95404e-43 | 9.70405e-32 | 9.70405e-32
49.15 | 0 | 1.89333e-122 | 1.01795e-69 | 9.39892e-43 | 1.3189e-31 | 1.3189e-31
49.125 | 0 | 1.9327e-122 | 1.07347e-69 | 9.84379e-43 | 1.78045e-31 | 1.78045e-31
49.1 | 0 | 1.97206e-122 | 1.129e-69 | 1.02887e-42 | 2.40826e-31 | 2.40826e-31
49.075 | 0 | 2.01143e-122 | 1.18453e-69 | 1.07335e-42 | 3.25785e-31 | 3.25785e-31
49.05 | 0 | 2.05079e-122 | 1.24006e-69 | 1.11784e-42 | 4.38614e-31 | 4.38614e-31
49.025 | 0 | 2.09016e-122 | 1.29558e-69 | 1.16233e-42 | 5.94519e-31 | 5.94519e-31
49 | 0 | 2.12953e-122 | 1.35111e-69 | 1.20682e-42 | 7.96804e-31 | 7.96804e-31
48.975 | 0 | 2.16889e-122 | 1.40664e-69 | 1.2513e-42 | 1.08202e-30 | 1.08202e-30
48.95 | 0 | 2.81441e-105 | 1.46216e-69 | 1.29579e-42 | 1.44382e-30 | 1.44382e-30
48.925 | 0 | 1.42053e-104 | 1.51769e-69 | 1.34028e-42 | 1.96402e-30 | 1.96402e-30
48.9 | 0 | 2.55962e-104 | 1.57322e-69 | 1.38477e-42 | 2.60955e-30 | 2.60955e-30
48.875 | 0 | 3.69871e-104 | 1.62875e-69 | 1.42925e-42 | 3.5555e-30 | 3.5555e-30
48.85 | 0 | 4.8378e-104 | 1.68427e-69 | 1.47374e-42 | 4.7045e-30 | 4.7045e-30
48.825 | 0 | 5.97688e-104 | 1.7398e-69 | 1.51823e-42 | 6.41951e-30 | 6.41951e-30
48.8 | 0 | 7.11597e-104 | 1.79533e-69 | 1.56272e-42 | 8.45976e-30 | 8.45976e-30
48.775 | 0 | 8.25506e-104 | 1.85086e-69 | 1.6072e-42 | 1.15599e-29 | 1.15599e-29
48.75 | 0 | 9.39415e-104 | 1.90638e-69 | 3.19312e-48 | 1.5174e-29 | 1.5174e-29
48.725 | 0 | 1.05332e-103 | 1.96191e-69 | 4.49477e-48 | 2.07616e-29 | 2.07616e-29
48.7 | 0 | 1.16723e-103 | 2.01744e-69 | 7.12897e-48 | 2.71481e-29 | 2.71481e-29
48.675 | 0 | 1.28114e-103 | 2.07297e-69 | 1.02209e-47 | 3.71899e-29 | 3.71899e-29
48.65 | 0 | 1.39505e-103 | 2.12849e-69 | 1.5796e-47 | 4.84486e-29 | 4.84486e-29
48.625 | 0 | 1.50896e-103 | 2.18402e-69 | 2.32627e-47 | 6.64431e-29 | 6.64431e-29
48.6 | 0 | 1.62287e-103 | 2.23955e-69 | 3.47588e-47 | 8.6243e-29 | 8.6243e-29
48.575 | 0 | 1.73678e-103 | 2.29508e-69 | 5.23525e-47 | 1.18396e-28 | 1.18396e-28
48.55 | 0 | 1.85069e-103 | 2.3506e-69 | 7.60011e-47 | 1.53133e-28 | 1.53133e-28
48.525 | 0 | 1.96459e-103 | 2.40613e-69 | 1.16669e-46 | 2.10422e-28 | 2.10422e-28
48.5 | 0 | 2.0785e-103 | 2.46166e-69 | 1.652e-46 | 2.71219e-28 | 2.71219e-28
48.475 | 0 | 2.19241e-103 | 2.51718e-69 | 2.57756e-46 | 3.73005e-28 | 3.73005e-28
48.45 | 0 | 2.30632e-103 | 2.57271e-69 | 3.62137e-46 | 4.79155e-28 | 4.79155e-28
48.425 | 0 | 2.42023e-103 | 2.62824e-69 | 5.65035e-46 | 6.59492e-28 | 6.59492e-28
48.4 | 0 | 2.53414e-103 | 2.68377e-69 | 8.16524e-46 | 8.44382e-28 | 8.44382e-28
48.375 | 0 | 2.64805e-103 | 2.73929e-69 | 1.22989e-45 | 1.163e-27 | 1.163e-27
48.35 | 0 | 2.76196e-103 | 2.79482e-69 | 1.81958e-45 | 1.48872e-27 | 1.48872e-27
48.325 | 0 | 2.87587e-103 | 2.85035e-69 | 2.65971e-45 | 2.04561e-27 | 2.04561e-27
48.3 | 0 | 2.98977e-103 | 2.90588e-69 | 4.01384e-45 | 2.62578e-27 | 2.62578e-27
48.275 | 0 | 3.10368e-103 | 2.9614e-69 | 5.71722e-45 | 3.58877e-27 | 3.58877e-27
48.25 | 0 | 3.21759e-103 | 3.01693e-69 | 8.77529e-45 | 4.6186e-27 | 4.6186e-27
48.225 | 0 | 3.3315e-103 | 3.07246e-69 | 1.22206e-44 | 6.27986e-27 | 6.27986e-27
48.2 | 0 | 3.44541e-103 | 3.12799e-69 | 1.9032e-44 | 8.10173e-27 | 8.10173e-27
48.175 | 0 | 3.55932e-103 | 3.18351e-69 | 2.69854e-44 | 1.09607e-26 | 1.09607e-26
48.15 | 0 | 3.67323e-103 | 3.23904e-69 | 4.09784e-44 | 1.41731e-26 | 1.41731e-26
48.125 | 0 | 3.78714e-103 | 3.29457e-69 | 5.95491e-44 | 1.90813e-26 | 1.90813e-26
48.1 | 0 | 3.90105e-103 | 3.3501e-69 | 8.76474e-44 | 2.47272e-26 | 2.47272e-26
48.075 | 0 | 4.01495e-103 | 6.36746e-57 | 1.30032e-43 | 3.31335e-26 | 3.31335e-26
48.05 | 0 | 4.12886e-103 | 2.13183e-56 | 1.86318e-43 | 4.30245e-26 | 4.30245e-26
48.025 | 0 | 4.24277e-103 | 3.62692e-56 | 2.81327e-43 | 5.73872e-26 | 5.73872e-26
48 | 0 | 4.35668e-103 | 5.12201e-56 | 3.93807e-43 | 7.46604e-26 | 7.46604e-26
47.975 | 0 | 4.47059e-103 | 6.6171e-56 | 6.03665e-43 | 9.91411e-26 | 9.91411e-26
47.95 | 0 | 4.5845e-103 | 8.11219e-56 | 8.39793e-43 | 1.29212e-25 | 1.29212e-25
47.925 | 0 | 4.69841e-103 | 9.60728e-56 | 1.28573e-42 | 1.70838e-25 | 1.70838e-25
47.9 | 0 | 4.81232e-103 | 1.11024e-55 | 1.83519e-42 | 2.23027e-25 | 2.23027e-25
47.875 | 0 | 4.92623e-103 | 1.25975e-55 | 2.71991e-42 | 2.93636e-25 | 2.93636e-25
47.85 | 0 | 5.04013e-103 | 1.40925e-55 | 3.96692e-42 | 3.83934e-25 | 3.83934e-25
47.825 | 0 | 5.15404e-103 | 1.55876e-55 | 5.71792e-42 | 5.0342e-25 | 5.0342e-25
47.8 | 0 | 5.26795e-103 | 1.70827e-55 | 8.49343e-42 | 6.59183e-25 | 6.59183e-25
47.775 | 0 | 5.38186e-103 | 1.85778e-55 | 1.19506e-41 | 8.60892e-25 | 8.60892e-25
47.75 | 0 | 5.49577e-103 | 2.00729e-55 | 1.80317e-41 | 1.12878e-24 | 1.12878e-24
47.725 | 0 | 5.60968e-103 | 2.1568e-55 | 2.4841e-41 | 1.46847e-24 | 1.46847e-24
47.7 | 0 | 5.72359e-103 | 2.30631e-55 | 3.79908e-41 | 1.92782e-24 | 1.92782e-24
47.675 | 0 | 5.8375e-103 | 2.45582e-55 | 5.32627e-41 | 2.49852e-24 | 2.49852e-24
47.65 | 0 | 5.95141e-103 | 2.60532e-55 | 7.94885e-41 | 3.28387e-24 | 3.28387e-24
47.625 | 0 | 6.06531e-103 | 2.75483e-55 | 1.13973e-40 | 4.24036e-24 | 4.24036e-24
47.6 | 0 | 6.17922e-103 | 2.90434e-55 | 1.65255e-40 | 5.57913e-24 | 5.57913e-24
47.575 | 0 | 6.29313e-103 | 3.05385e-55 | 2.41494e-40 | 7.17838e-24 | 7.17838e-24
47.55 | 0 | 2.75461e-87 | 3.20336e-55 | 3.41531e-40 | 9.45396e-24 | 9.45396e-24
47.525 | 0 | 9.66151e-87 | 3.35287e-55 | 5.0726e-40 | 1.21214e-23 | 1.21214e-23
47.5 | 0 | 1.65684e-86 | 3.50238e-55 | 7.01934e-40 | 1.59782e-23 | 1.59782e-23
47.475 | 0 | 2.34753e-86 | 3.65189e-55 | 1.05721e-39 | 2.04168e-23 | 2.04168e-23
47.45 | 0 | 3.03822e-86 | 3.8014e-55 | 1.45592e-39 | 2.69349e-23 | 2.69349e-23
47.425 | 0 | 3.72891e-86 | 3.9509e-55 | 2.18782e-39 | 3.43028e-23 | 3.43028e-23
47.4 | 0 | 4.4196e-86 | 4.10041e-55 | 3.0841e-39 | 4.52873e-23 | 4.52873e-23
47.375 | 0 | 5.11029e-86 | 4.24992e-55 | 4.49812e-39 | 5.74883e-23 | 5.74883e-23
47.35 | 0 | 5.80098e-86 | 4.39943e-55 | 6.46714e-39 | 7.59474e-23 | 7.59474e-23
47.325 | 0 | 6.49167e-86 | 4.54894e-55 | 9.1924e-39 | 9.61035e-23 | 9.61035e-23
47.3 | 0 | 7.18236e-86 | 4.69845e-55 | 1.34403e-38 | 1.27037e-22 | 1.27037e-22
47.275 | 0 | 7.87305e-86 | 4.84796e-55 | 1.86801e-38 | 1.60255e-22 | 1.60255e-22
47.25 | 0 | 8.56374e-86 | 4.99747e-55 | 2.77096e-38 | 2.11946e-22 | 2.11946e-22
47.225 | 0 | 9.25443e-86 | 5.14697e-55 | 3.77598e-38 | 2.66559e-22 | 2.66559e-22
47.2 | 0 | 9.94512e-86 | 5.29648e-55 | 5.67155e-38 | 3.527e-22 | 3.527e-22
47.175 | 0 | 1.06358e-85 | 5.44599e-55 | 7.86088e-38 | 4.42273e-22 | 4.42273e-22
47.15 | 0 | 1.13265e-85 | 5.5955e-55 | 1.15316e-37 | 5.85425e-22 | 5.85425e-22
47.125 | 0 | 1.20172e-85 | 5.74501e-55 | 1.6313e-37 | 7.31983e-22 | 7.31983e-22
47.1 | 0 | 1.27079e-85 | 5.89452e-55 | 2.33028e-37 | 9.69225e-22 | 9.69225e-22
47.075 | 0 | 1.33986e-85 | 6.04403e-55 | 3.35432e-37 | 1.211e-21 | 1.211e-21
47.05 | 0 | 1.40893e-85 | 6.19354e-55 | 4.68212e-37 | 1.60054e-21 | 1.60054e-21
47.025 | 0 | 1.478e-85 | 6.34305e-55 | 6.8409e-37 | 2.00356e-21 | 2.00356e-21
47 | 0 | 1.54706e-85 | 6.49255e-55 | 9.35716e-37 | 2.63634e-21 | 2.63634e-21
46.975 | 0 | 1.61613e-85 | 6.64206e-55 | 1.38486e-36 | 3.30595e-21 | 3.30595e-21
46.95 | 0 | 1.6852e-85 | 6.79157e-55 | 1.88742e-36 | 4.33141e-21 | 4.33141e-21
46.925 | 0 | 1.75427e-85 | 6.94108e-55 | 2.78455e-36 | 5.44045e-21 | 5.44045e-21
46.9 | 0 | 1.82334e-85 | 7.09059e-55 | 3.87623e-36 | 7.09827e-21 | 7.09827e-21
46.875 | 0 | 1.89241e-85 | 7.2401e-55 | 5.56409e-36 | 8.92936e-21 | 8.92936e-21
46.85 | 0 | 1.96148e-85 | 7.38961e-55 | 7.88586e-36 | 1.16031e-20 | 1.16031e-20
46.825 | 0 | 2.03055e-85 | 7.53912e-55 | 1.10537e-35 | 1.46169e-20 | 1.46169e-20
46.8 | 0 | 2.09962e-85 | 7.68862e-55 | 1.5909e-35 | 1.89187e-20 | 1.89187e-20
46.775 | 0 | 2.16869e-85 | 7.83813e-55 | 2.18403e-35 | 2.38642e-20 | 2.38642e-20
46.75 | 0 | 2.23775e-85 | 7.98764e-55 | 3.18529e-35 | 3.07688e-20 | 3.07688e-20
46.725 | 0 | 2.30682e-85 | 8.13715e-55 | 4.29316e-35 | 3.88594e-20 | 3.88594e-20
46.7 | 0 | 2.37589e-85 | 8.28666e-55 | 6.33374e-35 | 4.99151e-20 | 4.99151e-20
46.675 | 0 | 2.44496e-85 | 8.43617e-55 | 8.6772e-35 | 6.31113e-20 | 6.31113e-20
46.65 | 0 | 2.51403e-85 | 8.58568e-55 | 1.25145e-34 | 8.07712e-20 | 8.07712e-20
46.625 | 0 | 2.5831e-85 | 8.73519e-55 | 1.74655e-34 | 1.02231e-19 | 1.02231e-19
46.6 | 0 | 2.65217e-85 | 8.8847e-55 | 2.45813e-34 | 1.30373e-19 | 1.30373e-19
46.575 | 0 | 2.72124e-85 | 9.0342e-55 | 3.48539e-34 | 1.65167e-19 | 1.65167e-19
46.55 | 0 | 2.79031e-85 | 4.44382e-44 | 4.80175e-34 | 2.09905e-19 | 2.09905e-19
46.525 | 0 | 2.85938e-85 | 1.29985e-43 | 6.90188e-34 | 2.66157e-19 | 2.66157e-19
46.5 | 0 | 2.92844e-85 | 2.15532e-43 | 9.33115e-34 | 3.37106e-19 | 3.37106e-19
46.475 | 0 | 2.99751e-85 | 3.01079e-43 | 1.35717e-33 | 4.27783e-19 | 4.27783e-19
46.45 | 0 | 3.06658e-85 | 3.86626e-43 | 1.83015e-33 | 5.40033e-19 | 5.40033e-19
46.425 | 0 | 3.13565e-85 | 4.72174e-43 | 2.65152e-33 | 6.85782e-19 | 6.85782e-19
46.4 | 0 | 3.20472e-85 | 5.57721e-43 | 3.64452e-33 | 8.62948e-19 | 8.62948e-19
46.375 | 0 | 3.27379e-85 | 6.43268e-43 | 5.14941e-33 | 1.09655e-18 | 1.09655e-18
46.35 | 0 | 3.34286e-85 | 7.28815e-43 | 7.19414e-33 | 1.3755e-18 | 1.3755e-18
46.325 | 0 | 3.41193e-85 | 8.14362e-43 | 9.9447e-33 | 1.74884e-18 | 1.74884e-18
46.3 | 0 | 3.481e-85 | 8.99909e-43 | 1.40895e-32 | 2.18701e-18 | 2.18701e-18
46.275 | 0 | 3.55007e-85 | 9.85456e-43 | 1.91047e-32 | 2.78199e-18 | 2.78199e-18
46.25 | 0 | 3.61914e-85 | 1.071e-42 | 2.73972e-32 | 3.4686e-18 | 3.4686e-18
46.225 | 0 | 3.6882e-85 | 1.15655e-42 | 3.65197e-32 | 4.41415e-18 | 4.41415e-18
46.2 | 0 | 3.75727e-85 | 1.2421e-42 | 5.29261e-32 | 5.48749e-18 | 5.48749e-18
46.175 | 0 | 3.82634e-85 | 1.32764e-42 | 7.16588e-32 | 6.98598e-18 | 6.98598e-18
46.15 | 0 | 4.84797e-71 | 1.41319e-42 | 1.01624e-31 | 8.65984e-18 | 8.65984e-18
46.125 | 0 | 1.36534e-70 | 1.49874e-42 | 1.39915e-31 | 1.1028e-17 | 1.1028e-17
46.1 | 0 | 2.24589e-70 | 1.58429e-42 | 1.94028e-31 | 1.36322e-17 | 1.36322e-17
46.075 | 0 | 3.12644e-70 | 1.66983e-42 | 2.71e-31 | 1.73644e-17 | 1.73644e-17
46.05 | 0 | 4.00699e-70 | 1.75538e-42 | 3.68485e-31 | 2.14061e-17 | 2.14061e-17
46.025 | 0 | 4.88754e-70 | 1.84093e-42 | 5.21094e-31 | 2.7272e-17 | 2.7272e-17
46 | 0 | 5.76808e-70 | 1.92647e-42 | 6.96293e-31 | 3.35299e-17 | 3.35299e-17
45.975 | 0 | 6.64863e-70 | 2.01202e-42 | 9.9534e-31 | 4.27239e-17 | 4.27239e-17
45.95 | 0 | 7.52918e-70 | 2.09757e-42 | 1.32774e-30 | 5.23899e-17 | 5.23899e-17
45.925 | 0 | 8.40973e-70 | 2.18311e-42 | 1.88953e-30 | 6.6761e-17 | 6.6761e-17
45.9 | 0 | 9.29028e-70 | 2.26866e-42 | 2.56418e-30 | 8.16554e-17 | 8.16554e-17
45.875 | 0 | 1.01708e-69 | 2.35421e-42 | 3.56654e-30 | 1.04058e-16 | 1.04058e-16
45.85 | 0 | 1.10514e-69 | 2.43976e-42 | 4.91167e-30 | 1.26954e-16 | 1.26954e-16
45.825 | 0 | 1.19319e-69 | 2.5253e-42 | 6.69582e-30 | 1.61781e-16 | 1.61781e-16
45.8 | 0 | 1.28125e-69 | 3.68927e-48 | 9.33897e-30 | 1.97174e-16 | 1.97174e-16
45.775 | 0 | 1.3693e-69 | 6.19228e-48 | 1.2507e-29 | 2.50891e-16 | 2.50891e-16
45.75 | 0 | 1.45736e-69 | 1.01539e-47 | 1.76374e-29 | 3.0612e-16 | 3.0612e-16
45.725 | 0 | 1.54541e-69 | 1.54561e-47 | 2.32493e-29 | 3.88105e-16 | 3.88105e-16
45.7 | 0 | 1.63347e-69 | 2.61765e-47 | 3.31027e-29 | 4.74024e-16 | 4.74024e-16
45.675 | 0 | 1.72152e-69 | 4.25702e-47 | 4.42871e-29 | 5.98851e-16 | 5.98851e-16
45.65 | 0 | 1.80958e-69 | 6.46765e-47 | 6.17693e-29 | 7.32113e-16 | 7.32113e-16
45.625 | 0 | 1.89763e-69 | 1.09581e-46 | 8.38911e-29 | 9.21715e-16 | 9.21715e-16
45.6 | 0 | 1.98568e-69 | 1.76727e-46 | 1.14636e-28 | 1.12779e-15 | 1.12779e-15
45.575 | 0 | 2.07374e-69 | 2.70048e-46 | 1.57723e-28 | 1.41509e-15 | 1.41509e-15
45.55 | 0 | 2.16179e-69 | 4.54279e-46 | 2.11662e-28 | 1.73283e-15 | 1.73283e-15
45.525 | 0 | 2.24985e-69 | 7.26487e-46 | 2.94508e-28 | 2.16713e-15 | 2.16713e-15
45.5 | 0 | 2.3379e-69 | 1.11665e-45 | 3.88912e-28 | 2.65558e-15 | 2.65558e-15
45.475 | 0 | 2.42596e-69 | 1.86497e-45 | 5.46462e-28 | 3.31054e-15 | 3.31054e-15
45.45 | 0 | 2.51401e-69 | 2.95717e-45 | 7.2094e-28 | 4.05925e-15 | 4.05925e-15
45.425 | 0 | 2.60207e-69 | 4.5727e-45 | 1.00803e-27 | 5.04459e-15 | 5.04459e-15
45.4 | 0 | 2.69012e-69 | 7.582e-45 | 1.35044e-27 | 6.18892e-15 | 6.18892e-15
45.375 | 0 | 2.77818e-69 | 1.19192e-44 | 1.84929e-27 | 7.66777e-15 | 7.66777e-15
45.35 | 0 | 2.86623e-69 | 1.85444e-44 | 2.5104e-27 | 9.41176e-15 | 9.41176e-15
45.325 | 0 | 2.95429e-69 | 3.05253e-44 | 3.37513e-27 | 1.1626e-14 | 1.1626e-14
45.3 | 0 | 3.04234e-69 | 4.75712e-44 | 4.63445e-27 | 1.42763e-14 | 1.42763e-14
45.275 | 0 | 3.1304e-69 | 7.4479e-44 | 6.12977e-27 | 1.75836e-14 | 1.75836e-14
45.25 | 0 | 3.21845e-69 | 1.21702e-43 | 8.50121e-27 | 2.15999e-14 | 2.15999e-14
45.225 | 0 | 3.30651e-69 | 1.88002e-43 | 1.10808e-26 | 2.65282e-14 | 2.65282e-14
45.2 | 0 | 3.39456e-69 | 2.96237e-43 | 1.55021e-26 | 3.25972e-14 | 3.25972e-14
45.175 | 0 | 3.48262e-69 | 4.80509e-43 | 2.04906e-26 | 3.99235e-14 | 3.99235e-14
45.15 | 0 | 3.57067e-69 | 7.357e-43 | 2.8112e-26 | 4.90688e-14 | 4.90688e-14
45.125 | 0 | 3.65873e-69 | 1.16689e-42 | 3.7661e-26 | 5.99336e-14 | 5.99336e-14
45.1 | 0 | 3.74678e-69 | 1.87875e-42 | 5.07141e-26 | 7.36764e-14 | 7.36764e-14
45.075 | 0 | 3.83484e-69 | 2.85076e-42 | 6.87354e-26 | 8.97505e-14 | 8.97505e-14
45.05 | 0 | 3.92289e-69 | 4.55202e-42 | 9.10375e-26 | 1.10345e-13 | 1.10345e-13
45.025 | 0 | 4.01094e-69 | 7.27448e-42 | 1.24643e-25 | 1.34069e-13 | 1.34069e-13
45 | 0 | 4.099e-69 | 1.0938e-41 | 1.62656e-25 | 1.64845e-13 | 1.64845e-13
44.975 | 0 | 4.18705e-69 | 1.75859e-41 | 2.24675e-25 | 1.99776e-13 | 1.99776e-13
44.95 | 0 | 4.27511e-69 | 2.78933e-41 | 2.93091e-25 | 2.45643e-13 | 2.45643e-13
44.925 | 0 | 4.36316e-69 | 4.15563e-41 | 4.02733e-25 | 2.96953e-13 | 2.96953e-13
44.9 | 0 | 4.45122e-69 | 6.72844e-41 | 5.32582e-25 | 3.65122e-13 | 3.65122e-13
44.875 | 0 | 4.53927e-69 | 1.05917e-40 | 7.18117e-25 | 4.40311e-13 | 4.40311e-13
44.85 | 0 | 4.62733e-69 | 1.56347e-40 | 9.6092e-25 | 5.41353e-13 | 5.41353e-13
44.825 | 0 | 4.71538e-69 | 2.54947e-40 | 1.27413e-24 | 6.5127e-13 | 6.5127e-13
44.8 | 0 | 4.80344e-69 | 3.98287e-40 | 1.7225e-24 | 8.00629e-13 | 8.00629e-13
44.775 | 0 | 4.89149e-69 | 5.90653e-40 | 2.24997e-24 | 9.60932e-13 | 9.60932e-13
44.75 | 0 | 1.6651e-56 | 9.56701e-40 | 3.06911e-24 | 1.18112e-12 | 1.18112e-12
44.725 | 0 | 4.03599e-56 | 1.48318e-39 | 3.95528e-24 | 1.41435e-12 | 1.41435e-12
44.7 | 0 | 6.40689e-56 | 2.20991e-39 | 5.43774e-24 | 1.73808e-12 | 1.73808e-12
44.675 | 0 | 8.77779e-56 | 3.55543e-39 | 7.10028e-24 | 2.07659e-12 | 2.07659e-12
44.65 | 0 | 1.11487e-55 | 5.46969e-39 | 9.58355e-24 | 2.55128e-12 | 2.55128e-12
44.625 | 0 | 1.35196e-55 | 8.18877e-39 | 1.26639e-23 | 3.04145e-12 | 3.04145e-12
44.6 | 0 | 1.58905e-55 | 1.30858e-38 | 1.68059e-23 | 3.73563e-12 | 3.73563e-12
44.575 | 0 | 1.82614e-55 | 1.99756e-38 | 2.2439e-23 | 4.44369e-12 | 4.44369e-12
44.55 | 0 | 2.06323e-55 | 3.00515e-38 | 2.93312e-23 | 5.45617e-12 | 5.45617e-12
44.525 | 0 | 2.30032e-55 | 4.7698e-38 | 3.95187e-23 | 6.4824e-12 | 6.4824e-12
44.5 | 0 | 2.53741e-55 | 7.22452e-38 | 5.09593e-23 | 7.94933e-12 | 7.94933e-12
44.475 | 0 | 2.7745e-55 | 1.09224e-37 | 6.92051e-23 | 9.44907e-12 | 9.44907e-12
44.45 | 0 | 3.01159e-55 | 1.72185e-37 | 8.92505e-23 | 1.1553e-11 | 1.1553e-11
44.425 | 0 | 3.24868e-55 | 2.58755e-37 | 1.20549e-22 | 1.37384e-11 | 1.37384e-11
44.4 | 0 | 3.48577e-55 | 3.93165e-37 | 1.5735e-22 | 1.67486e-11 | 1.67486e-11
44.375 | 0 | 3.72285e-55 | 6.15579e-37 | 2.0893e-22 | 1.9924e-11 | 1.9924e-11
44.35 | 0 | 3.95994e-55 | 9.17788e-37 | 2.75579e-22 | 2.42208e-11 | 2.42208e-11
44.325 | 0 | 4.19703e-55 | 1.40165e-36 | 3.60381e-22 | 2.88213e-11 | 2.88213e-11
44.3 | 0 | 4.43412e-55 | 2.17957e-36 | 4.79702e-22 | 3.494e-11 | 3.494e-11
44.275 | 0 | 4.67121e-55 | 3.22382e-36 | 6.18788e-22 | 4.15864e-11 | 4.15864e-11
44.25 | 0 | 4.9083e-55 | 4.94895e-36 | 8.3027e-22 | 5.02786e-11 | 5.02786e-11
44.225 | 0 | 5.14539e-55 | 7.64289e-36 | 1.05791e-21 | 5.98537e-11 | 5.98537e-11
44.2 | 0 | 5.38248e-55 | 1.12144e-35 | 1.42937e-21 | 7.21725e-11 | 7.21725e-11
44.175 | 0 | 5.61957e-55 | 1.7306e-35 | 1.84347e-21 | 8.59281e-11 | 8.59281e-11
44.15 | 0 | 5.85666e-55 | 2.65426e-35 | 2.44834e-21 | 1.03345e-10 | 1.03345e-10
44.125 | 0 | 6.09375e-55 | 3.86329e-35 | 3.19107e-21 | 1.23051e-10 | 1.23051e-10
44.1 | 0 | 6.33084e-55 | 5.99367e-35 | 4.17365e-21 | 1.47617e-10 | 1.47617e-10
44.075 | 0 | 6.56793e-55 | 9.12921e-35 | 5.48992e-21 | 1.7577e-10 | 1.7577e-10
44.05 | 0 | 6.80502e-55 | 1.31801e-34 | 7.08223e-21 | 2.10338e-10 | 2.10338e-10
44.025 | 0 | 7.04211e-55 | 2.0559e-34 | 9.3909e-21 | 2.50446e-10 | 2.50446e-10
44 | 0 | 7.2792e-55 | 3.10976e-34 | 1.19651e-20 | 2.98971e-10 | 2.98971e-10
43.975 | 0 | 7.51629e-55 | 4.47809e-34 | 1.59777e-20 | 3.55956e-10 | 3.55956e-10
43.95 | 0 | 7.75338e-55 | 6.98439e-34 | 2.03673e-20 | 4.23912e-10 | 4.23912e-10
43.925 | 0 | 7.99047e-55 | 1.04912e-33 | 2.7047e-20 | 5.04654e-10 | 5.04654e-10
43.9 | 0 | 8.22756e-55 | 1.51626e-33 | 3.48437e-20 | 5.99596e-10 | 5.99596e-10
43.875 | 0 | 8.46465e-55 | 2.35002e-33 | 4.5565e-20 | 7.13685e-10 | 7.13685e-10
43.85 | 0 | 8.70174e-55 | 3.50539e-33 | 5.92427e-20 | 8.46013e-10 | 8.46013e-10
43.825 | 0 | 8.93883e-55 | 5.08485e-33 | 7.64098e-20 | 1.00679e-09 | 1.00679e-09
43.8 | 0 | 9.17592e-55 | 7.8313e-33 | 1.0015e-19 | 1.19079e-09 | 1.19079e-09
43.775 | 0 | 9.41301e-55 | 1.15999e-32 | 1.27572e-19 | 1.41674e-09 | 1.41674e-09
43.75 | 0 | 9.6501e-55 | 1.68891e-32 | 1.68392e-19 | 1.67197e-09 | 1.67197e-09
43.725 | 0 | 9.88719e-55 | 2.58475e-32 | 2.12232e-19 | 1.98867e-09 | 1.98867e-09
43.7 | 0 | 1.01243e-54 | 3.8018e-32 | 2.817e-19 | 2.34188e-09 | 2.34188e-09
43.675 | 0 | 1.03614e-54 | 5.55601e-32 | 3.5881e-19 | 2.78458e-09 | 2.78458e-09
43.65 | 0 | 1.05985e-54 | 8.44941e-32 | 4.6898e-19 | 3.27222e-09 | 3.27222e-09
43.625 | 0 | 1.08355e-54 | 1.23407e-31 | 6.0288e-19 | 3.8894e-09 | 3.8894e-09
43.6 | 0 | 1.10726e-54 | 1.81029e-31 | 7.7718e-19 | 4.56102e-09 | 4.56102e-09
43.575 | 0 | 1.13097e-54 | 2.73566e-31 | 1.00715e-18 | 5.41915e-09 | 5.41915e-09
43.55 | 0 | 1.15468e-54 | 3.96743e-31 | 1.28225e-18 | 6.34198e-09 | 6.34198e-09
43.525 | 0 | 1.17839e-54 | 5.84202e-31 | 1.67346e-18 | 7.53198e-09 | 7.53198e-09
43.5 | 0 | 1.2021e-54 | 8.77253e-31 | 2.10661e-18 | 8.79695e-09 | 8.79695e-09
43.475 | 0 | 1.22581e-54 | 1.26328e-30 | 2.76644e-18 | 1.04428e-08 | 1.04428e-08
43.45 | 0 | 1.24952e-54 | 1.86729e-30 | 3.48508e-18 | 1.21727e-08 | 1.21727e-08
43.425 | 0 | 1.27323e-54 | 2.78625e-30 | 4.55123e-18 | 1.4443e-08 | 1.4443e-08
43.4 | 0 | 1.29694e-54 | 3.98397e-30 | 5.78638e-18 | 1.6803e-08 | 1.6803e-08
43.375 | 0 | 1.32064e-54 | 5.91146e-30 | 7.45304e-18 | 1.99264e-08 | 1.99264e-08
43.35 | 0 | 1.1586e-43 | 8.76494e-30 | 9.5521e-18 | 2.31384e-08 | 2.31384e-08
43.325 | 0 | 2.5152e-43 | 1.2444e-29 | 1.21512e-17 | 2.74243e-08 | 2.74243e-08
43.3 | 0 | 3.8718e-43 | 1.8536e-29 | 1.56835e-17 | 3.17856e-08 | 3.17856e-08
43.275 | 0 | 5.22839e-43 | 2.73096e-29 | 1.97272e-17 | 3.76513e-08 | 3.76513e-08
43.25 | 0 | 6.58499e-43 | 3.8498e-29 | 2.56197e-17 | 4.35822e-08 | 4.35822e-08
43.225 | 0 | 7.94159e-43 | 5.75676e-29 | 3.19319e-17 | 5.15657e-08 | 5.15657e-08
43.2 | 0 | 9.29818e-43 | 8.42792e-29 | 4.1649e-17 | 5.9687e-08 | 5.9687e-08
43.175 | 0 | 1.06548e-42 | 1.17964e-28 | 5.23865e-17 | 7.045e-08 | 7.045e-08
43.15 | 0 | 1.20114e-42 | 1.77085e-28 | 6.73956e-17 | 8.15396e-08 | 8.15396e-08
43.125 | 0 | 1.3368e-42 | 2.57614e-28 | 8.54501e-17 | 9.60156e-08 | 9.60156e-08
43.1 | 0 | 1.47246e-42 | 3.61336e-28 | 1.08578e-16 | 1.11117e-07 | 1.11117e-07
43.075 | 0 | 1.60812e-42 | 5.39549e-28 | 1.38631e-16 | 1.3054e-07 | 1.3054e-07
43.05 | 0 | 1.74378e-42 | 7.79945e-28 | 1.74184e-16 | 1.51047e-07 | 1.51047e-07
43.025 | 0 | 1.87944e-42 | 1.0969e-27 | 2.23767e-16 | 1.77048e-07 | 1.77048e-07
43 | 0 | 2.0151e-42 | 1.62828e-27 | 2.78289e-16 | 2.0482e-07 | 2.0482e-07
42.975 | 0 | 2.15076e-42 | 2.33888e-27 | 3.59445e-16 | 2.39541e-07 | 2.39541e-07
42.95 | 0 | 2.28642e-42 | 3.29815e-27 | 4.47431e-16 | 2.77049e-07 | 2.77049e-07
42.925 | 0 | 2.42208e-42 | 4.86717e-27 | 5.74735e-16 | 3.23308e-07 | 3.23308e-07
42.9 | 0 | 2.55773e-42 | 6.94714e-27 | 7.21098e-16 | 3.73828e-07 | 3.73828e-07
42.875 | 0 | 2.69339e-42 | 9.82256e-27 | 9.14927e-16 | 4.35312e-07 | 4.35312e-07
42.85 | 0 | 2.82905e-42 | 1.44105e-26 | 1.15591e-15 | 5.03174e-07 | 5.03174e-07
42.825 | 0 | 2.96471e-42 | 2.0439e-26 | 1.45032e-15 | 5.847e-07 | 5.847e-07
42.8 | 0 | 3.10037e-42 | 2.89756e-26 | 1.8435e-15 | 6.75612e-07 | 6.75612e-07
42.775 | 0 | 3.23603e-42 | 4.22607e-26 | 2.28961e-15 | 7.83456e-07 | 7.83456e-07
42.75 | 0 | 3.37169e-42 | 5.95628e-26 | 2.92595e-15 | 9.04922e-07 | 9.04922e-07
42.725 | 0 | 3.50735e-42 | 8.46632e-26 | 3.60568e-15 | 1.04724e-06 | 1.04724e-06
42.7 | 0 | 3.64301e-42 | 1.2276e-25 | 4.62268e-15 | 1.2091e-06 | 1.2091e-06
42.675 | 0 | 3.77867e-42 | 1.71931e-25 | 5.7412e-15 | 1.39648e-06 | 1.39648e-06
42.65 | 0 | 8.81454e-48 | 2.45028e-25 | 7.27122e-15 | 1.61157e-06 | 1.61157e-06
42.625 | 0 | 1.50549e-47 | 3.53214e-25 | 9.09256e-15 | 1.85769e-06 | 1.85769e-06
42.6 | 0 | 2.44861e-47 | 4.9159e-25 | 1.13889e-14 | 2.14278e-06 | 2.14278e-06
42.575 | 0 | 4.14866e-47 | 7.02424e-25 | 1.43275e-14 | 2.46529e-06 | 2.46529e-06
42.55 | 0 | 7.18717e-47 | 1.00667e-24 | 1.77657e-14 | 2.84216e-06 | 2.84216e-06
42.525 | 0 | 1.19716e-46 | 1.39227e-24 | 2.24679e-14 | 3.26376e-06 | 3.26376e-06
42.5 | 0 | 1.9183e-46 | 1.99456e-24 | 2.76035e-14 | 3.76064e-06 | 3.76064e-06
42.475 | 0 | 3.35939e-46 | 2.84189e-24 | 3.50724e-14 | 4.31048e-06 | 4.31048e-06
42.45 | 0 | 5.69575e-46 | 3.90592e-24 | 4.31318e-14 | 4.96387e-06 | 4.96387e-06
42.425 | 0 | 9.2194e-46 | 5.60998e-24 | 5.45079e-14 | 5.67927e-06 | 5.67927e-06
42.4 | 0 | 1.54065e-45 | 7.94696e-24 | 6.74858e-14 | 6.5362e-06 | 6.5362e-06
42.375 | 0 | 2.64731e-45 | 1.08544e-23 | 8.43565e-14 | 7.46481e-06 | 7.46481e-06
42.35 | 0 | 4.38161e-45 | 1.56296e-23 | 1.0506e-13 | 8.58575e-06 | 8.58575e-06
42.325 | 0 | 6.94351e-45 | 2.20127e-23 | 1.30019e-13 | 9.78828e-06 | 9.78828e-06
42.3 | 0 | 1.20532e-44 | 2.99776e-23 | 1.62772e-13 | 1.12508e-05 | 1.12508e-05
42.275 | 0 | 2.02839e-44 | 4.31326e-23 | 1.99611e-13 | 1.28043e-05 | 1.28043e-05
42.25 | 0 | 3.26659e-44 | 6.03987e-23 | 2.51039e-13 | 1.47074e-05 | 1.47074e-05
42.225 | -2.33068 | 0.44765 | 0.44765 | 0.44765 | 0.44766 | 0.44766
42.2 | 3.6735 | 0.44769 | 0.44769 | 0.44769 | 0.44771 | 0.44771
42.175 | -3.32272 | 0.44775 | 0.44775 | 0.44775 | 0.44777 | 0.44777
42.15 | 13.6929 | 0.44794 | 0.44794 | 0.44794 | 0.44797 | 0.44797
42.125 | 8.70277 | 0.44806 | 0.44806 | 0.44806 | 0.44809 | 0.44809
42.1 | -11.2844 | 0.44823 | 0.44823 | 0.44823 | 0.44826 | 0.44826
42.075 | -2.28178 | 0.44827 | 0.44827 | 0.44827 | 0.44831 | 0.44831
42.05 | 5.72473 | 0.44834 | 0.44834 | 0.44834 | 0.44839 | 0.44839
42.025 | 2.72784 | 0.44838 | 0.44838 | 0.44838 | 0.44843 | 0.44843
42 | 2.73095 | 0.44841 | 0.44841 | 0.44841 | 0.44847 | 0.44847
41.975 | 9.74203 | 0.44855 | 0.44855 | 0.44855 | 0.44861 | 0.44861
41.95 | -1.25653 | 0.44857 | 0.44857 | 0.44857 | 0.44864 | 0.44864
41.925 | -6.24942 | 0.44867 | 0.44867 | 0.44867 | 0.44875 | 0.44875
41.9 | 0.75143 | 0.44867 | 0.44867 | 0.44867 | 0.44876 | 0.44876
41.875 | -5.2426 | 0.44875 | 0.44875 | 0.44875 | 0.44885 | 0.44885
41.85 | 5.76396 | 0.44883 | 0.44883 | 0.44883 | 0.44895 | 0.44895
41.825 | -3.23236 | 0.44888 | 0.44888 | 0.44888 | 0.44901 | 0.44901
41.8 | -2.22982 | 0.44892 | 0.44892 | 0.44892 | 0.44907 | 0.44907
41.775 | -0.22956 | 0.44893 | 0.44893 | 0.44893 | 0.4491 | 0.4491
41.75 | -7.22134 | 0.44904 | 0.44904 | 0.44904 | 0.44923 | 0.44923
41.725 | -4.21654 | 0.44911 | 0.44911 | 0.44911 | 0.44932 | 0.44932
41.7 | 7.79233 | 0.44922 | 0.44922 | 0.44922 | 0.44946 | 0.44946
41.675 | -7.19948 | 0.44933 | 0.44933 | 0.44933 | 0.4496 | 0.4496
41.65 | 5.80713 | 0.4494 | 0.4494 | 0.4494 | 0.44971 | 0.44971
41.625 | 0.80805 | 0.44941 | 0.44941 | 0.44941 | 0.44975 | 0.44975
41.6 | 8.81809 | 0.44953 | 0.44953 | 0.44953 | 0.44992 | 0.44992
41.575 | -3.17829 | 0.44958 | 0.44958 | 0.44958 | 0.45002 | 0.45002
41.55 | 13.8375 | 0.44978 | 0.44978 | 0.44978 | 0.45026 | 0.45026
41.525 | 15.8555 | 0.45 | 0.45 | 0.45 | 0.45055 | 0.45055
41.5 | 2.85876 | 0.45003 | 0.45003 | 0.45003 | 0.45065 | 0.45065
41.475 | 1.86088 | 0.45005 | 0.45005 | 0.45005 | 0.45074 | 0.45074
41.45 | 10.8733 | 0.45021 | 0.45021 | 0.45021 | 0.45098 | 0.45098
41.425 | 3.87767 | 0.45026 | 0.45026 | 0.45026 | 0.45112 | 0.45112
41.4 | 12.8923 | 0.45043 | 0.45043 | 0.45043 | 0.4514 | 0.4514
41.375 | 2.89564 | 0.45047 | 0.45047 | 0.45047 | 0.45156 | 0.45156
41.35 | 5.90236 | 0.45055 | 0.45055 | 0.45055 | 0.45176 | 0.45176
41.325 | 0.90339 | 0.45056 | 0.45056 | 0.45056 | 0.45191 | 0.45191
41.3 | -5.09082 | 0.45064 | 0.45064 | 0.45064 | 0.45215 | 0.45215
41.275 | 0.91022 | 0.45064 | 0.45064 | 0.45064 | 0.45234 | 0.45234
41.25 | 2.91353 | 0.45068 | 0.45068 | 0.45068 | 0.45257 | 0.45257
41.225 | 2.91685 | 0.45071 | 0.45071 | 0.45071 | 0.45283 | 0.45283
41.2 | -0.08305 | 0.45072 | 0.45072 | 0.45072 | 0.45307 | 0.45307
41.175 | -1.08182 | 0.45074 | 0.45074 | 0.45074 | 0.45337 | 0.45337
41.15 | -0.08173 | 0.45075 | 0.45075 | 0.45075 | 0.45367 | 0.45367
41.125 | 1.92046 | 0.45077 | 0.45077 | 0.45077 | 0.45403 | 0.45403
41.1 | -1.07831 | 0.45079 | 0.45079 | 0.45079 | 0.45441 | 0.45441
41.075 | -7.07027 | 0.4509 | 0.4509 | 0.4509 | 0.45493 | 0.45493
41.05 | 3.93421 | 0.45095 | 0.45095 | 0.45095 | 0.45541 | 0.45541
41.025 | 5.94097 | 0.45103 | 0.45103 | 0.45103 | 0.456 | 0.456
41 | -4.05441 | 0.4511 | 0.4511 | 0.4511 | 0.45659 | 0.45659
40.975 | 2.94895 | 0.45113 | 0.45113 | 0.45113 | 0.45724 | 0.45724
40.95 | 12.9637 | 0.45132 | 0.45132 | 0.45132 | 0.45807 | 0.45807
40.925 | 9.97506 | 0.45145 | 0.45145 | 0.45145 | 0.45895 | 0.45895
40.9 | -7.01696 | 0.45156 | 0.45156 | 0.45156 | 0.45984 | 0.45984
40.875 | -5.01125 | 0.45164 | 0.45164 | 0.45164 | 0.46083 | 0.46083
40.85 | 1.99101 | 0.45166 | 0.45166 | 0.45166 | 0.46179 | 0.46179
40.825 | 2.99442 | 0.4517 | 0.4517 | 0.4517 | 0.46293 | 0.46293
40.8 | 7.00239 | 0.45179 | 0.45179 | 0.45179 | 0.46415 | 0.46415
40.775 | 9.01265 | 0.45192 | 0.45192 | 0.45192 | 0.46561 | 0.46561
40.75 | 6.0195 | 0.452 | 0.452 | 0.452 | 0.46705 | 0.46705
40.725 | -0.97938 | 0.45202 | 0.45202 | 0.45202 | 0.46868 | 0.46868
40.7 | 2.02292 | 0.45204 | 0.45204 | 0.45204 | 0.47032 | 0.47032
40.675 | 2.02522 | 0.45206 | 0.45206 | 0.45206 | 0.47228 | 0.47228
40.65 | 2.02753 | 0.45209 | 0.45209 | 0.45209 | 0.47426 | 0.47426
40.625 | -2.96909 | 0.45214 | 0.45214 | 0.45214 | 0.47662 | 0.47662
40.6 | 15.048 | 0.45235 | 0.45235 | 0.45235 | 0.47918 | 0.47918
40.575 | 12.0618 | 0.45252 | 0.45252 | 0.45252 | 0.48209 | 0.48209
40.55 | -2.93489 | 0.45256 | 0.45256 | 0.45256 | 0.48495 | 0.48495
40.525 | 6.07202 | 0.45265 | 0.45265 | 0.45265 | 0.48829 | 0.48829
40.5 | 5.0778 | 0.45271 | 0.45271 | 0.45271 | 0.49171 | 0.49171
40.475 | -4.9166 | 0.45279 | 0.45279 | 0.45279 | 0.49564 | 0.49565
40.45 | 4.08805 | 0.45284 | 0.45284 | 0.45284 | 0.49969 | 0.49969
40.425 | 7.09613 | 0.45294 | 0.45294 | 0.45294 | 0.50435 | 0.50435
40.4 | 1.09738 | 0.45295 | 0.45295 | 0.45295 | 0.5091 | 0.5091
40.375 | -7.89364 | 0.45307 | 0.45307 | 0.45307 | 0.51459 | 0.51459
40.35 | 5.11218 | 0.45314 | 0.45314 | 0.45314 | 0.52028 | 0.52028
40.325 | 7.12028 | 0.45323 | 0.45323 | 0.45323 | 0.52669 | 0.52669
40.3 | 2.1227 | 0.45326 | 0.45326 | 0.45326 | 0.53336 | 0.53336
40.275 | 0.12284 | 0.45326 | 0.45326 | 0.45326 | 0.54076 | 0.54076
40.25 | 1.12412 | 0.45327 | 0.45327 | 0.45327 | 0.54861 | 0.54861
40.225 | -4.87034 | 0.45335 | 0.45335 | 0.45335 | 0.55733 | 0.55733
40.2 | 4.13437 | 0.4534 | 0.4534 | 0.4534 | 0.5666 | 0.5666
40.175 | 5.14022 | 0.45347 | 0.45347 | 0.45347 | 0.57676 | 0.57676
40.15 | -2.85653 | 0.45352 | 0.45352 | 0.45352 | 0.58761 | 0.58761
40.125 | -3.85214 | 0.45358 | 0.45358 | 0.45358 | 0.59942 | 0.59942
40.1 | 5.15372 | 0.45365 | 0.45365 | 0.45365 | 0.61211 | 0.61212
40.075 | 1.15504 | 0.45366 | 0.45366 | 0.45366 | 0.62576 | 0.62577
40.05 | 3.15863 | 0.4537 | 0.4537 | 0.4537 | 0.64053 | 0.64054
40.025 | 4.16337 | 0.45375 | 0.45375 | 0.45375 | 0.65638 | 0.65639
40 | 13.1784 | 0.45393 | 0.45393 | 0.45394 | 0.6737 | 0.67371
39.975 | 15.1957 | 0.45415 | 0.45415 | 0.45415 | 0.69217 | 0.69217
39.95 | 6.20273 | 0.45423 | 0.45423 | 0.45424 | 0.71213 | 0.71213
39.925 | -0.79637 | 0.45425 | 0.45425 | 0.45425 | 0.73318 | 0.73319
39.9 | 6.2107 | 0.45433 | 0.45433 | 0.45434 | 0.75626 | 0.75627
39.875 | 4.2155 | 0.45439 | 0.45439 | 0.45439 | 0.7805 | 0.78051
39.85 | 3.21917 | 0.45443 | 0.45443 | 0.45444 | 0.80707 | 0.80708
39.825 | 9.22967 | 0.45455 | 0.45455 | 0.45456 | 0.83493 | 0.83495
39.8 | 1.23107 | 0.45456 | 0.45456 | 0.45458 | 0.86547 | 0.86549
39.775 | 0.23134 | 0.45457 | 0.45457 | 0.45458 | 0.89721 | 0.89722
39.75 | 18.2521 | 0.45482 | 0.45482 | 0.45484 | 0.93249 | 0.93251
39.725 | 15.2695 | 0.45504 | 0.45504 | 0.45506 | 0.96892 | 0.96894
39.7 | 6.27664 | 0.45512 | 0.45512 | 0.45514 | 1.00909 | 1.00911
39.675 | 2.27923 | 0.45515 | 0.45515 | 0.45517 | 1.05033 | 1.05035
39.65 | 9.2898 | 0.45528 | 0.45528 | 0.45531 | 1.0962 | 1.09623
39.625 | 16.3084 | 0.45551 | 0.45551 | 0.45554 | 1.14321 | 1.14325
39.6 | 5.31442 | 0.45558 | 0.45558 | 0.45562 | 1.19534 | 1.19538
39.575 | 10.3262 | 0.45572 | 0.45572 | 0.45576 | 1.24846 | 1.24851
39.55 | 2.32882 | 0.45575 | 0.45575 | 0.4558 | 1.30756 | 1.30762
39.525 | 7.33717 | 0.45585 | 0.45585 | 0.45591 | 1.36749 | 1.36755
39.5 | 3.34097 | 0.45589 | 0.45589 | 0.45596 | 1.43438 | 1.43445
39.475 | 1.3425 | 0.4559 | 0.4559 | 0.45598 | 1.50179 | 1.50186
39.45 | 7.35087 | 0.456 | 0.456 | 0.45609 | 1.57731 | 1.5774
39.425 | 8.36039 | 0.45611 | 0.45611 | 0.45622 | 1.65318 | 1.65328
39.4 | 8.36991 | 0.45623 | 0.45623 | 0.45635 | 1.73811 | 1.73822
39.375 | 15.3874 | 0.45644 | 0.45644 | 0.45658 | 1.82357 | 1.8237
39.35 | 13.4027 | 0.45663 | 0.45663 | 0.45679 | 1.91851 | 1.91867
39.325 | 23.4294 | 0.45696 | 0.45696 | 0.45714 | 2.01449 | 2.01466
39.3 | 1.43098 | 0.45698 | 0.45698 | 0.45718 | 2.12007 | 2.12028
39.275 | 1.43261 | 0.45699 | 0.45699 | 0.45722 | 2.22707 | 2.2273
39.25 | 17.4525 | 0.45724 | 0.45724 | 0.4575 | 2.34461 | 2.34487
39.225 | 6.45983 | 0.45732 | 0.45732 | 0.45762 | 2.464 | 2.4643
39.2 | 2.46263 | 0.45735 | 0.45735 | 0.45769 | 2.59397 | 2.59431
39.175 | 6.46999 | 0.45744 | 0.45744 | 0.45783 | 2.72667 | 2.72706
39.15 | 2.47281 | 0.45747 | 0.45747 | 0.45791 | 2.87023 | 2.87067
39.125 | -5.52091 | 0.45756 | 0.45756 | 0.45806 | 3.01727 | 3.01777
39.1 | 13.4945 | 0.45774 | 0.45774 | 0.45831 | 3.17553 | 3.1761
39.075 | 12.5087 | 0.45792 | 0.45792 | 0.45857 | 3.33802 | 3.33866
39.05 | 7.51725 | 0.45802 | 0.45802 | 0.45875 | 3.51167 | 3.5124
39.025 | -1.48107 | 0.45805 | 0.45805 | 0.45888 | 3.69037 | 3.69121
39 | 7.5275 | 0.45815 | 0.45815 | 0.45909 | 3.88044 | 3.88138
38.975 | 4.53266 | 0.45821 | 0.45821 | 0.45928 | 4.07652 | 4.07759
38.95 | 13.5481 | 0.4584 | 0.4584 | 0.4596 | 4.28397 | 4.28518
38.925 | 5.5544 | 0.45847 | 0.45847 | 0.45984 | 4.49836 | 4.49973
38.9 | 7.56301 | 0.45858 | 0.45858 | 0.46012 | 4.72386 | 4.7254
38.875 | 13.5785 | 0.45877 | 0.45877 | 0.46051 | 4.95753 | 4.95927
38.85 | 8.58824 | 0.45888 | 0.45888 | 0.46085 | 5.20195 | 5.20391
38.825 | 0.58891 | 0.45888 | 0.45889 | 0.46109 | 5.45537 | 5.45758
38.8 | 6.59642 | 0.45897 | 0.45897 | 0.46147 | 5.71933 | 5.72183
38.775 | 7.60508 | 0.45908 | 0.45908 | 0.46188 | 5.99347 | 5.99627
38.75 | 3.60918 | 0.45912 | 0.45912 | 0.46228 | 6.27752 | 6.28068
38.725 | 9.62013 | 0.45925 | 0.45926 | 0.46279 | 6.57281 | 6.57635
38.7 | 5.62654 | 0.45933 | 0.45933 | 0.46332 | 6.87744 | 6.88143
38.675 | 8.63637 | 0.45945 | 0.45945 | 0.46392 | 7.1942 | 7.19867
38.65 | -1.36208 | 0.45947 | 0.45948 | 0.4645 | 7.51957 | 7.5246
38.625 | 8.64776 | 0.45959 | 0.45959 | 0.46523 | 7.85795 | 7.86358
38.6 | 0.6485 | 0.4596 | 0.4596 | 0.46591 | 8.20414 | 8.21045
38.575 | 4.6538 | 0.45966 | 0.45966 | 0.46673 | 8.56398 | 8.57106
38.55 | 17.6739 | 0.4599 | 0.45991 | 0.4678 | 8.93109 | 8.93899
38.525 | 22.6998 | 0.46023 | 0.46023 | 0.46908 | 9.31236 | 9.32122
38.5 | 16.7188 | 0.46046 | 0.46047 | 0.47031 | 9.6997 | 9.70955
38.475 | 5.7253 | 0.46054 | 0.46054 | 0.47159 | 10.1012 | 10.1123
38.45 | 8.73524 | 0.46066 | 0.46066 | 0.47295 | 10.508 | 10.5203
38.425 | 13.7509 | 0.46085 | 0.46086 | 0.47459 | 10.9291 | 10.9429
38.4 | 16.77 | 0.46109 | 0.46109 | 0.47638 | 11.3545 | 11.3698
38.375 | 15.788 | 0.46131 | 0.46132 | 0.47835 | 11.7939 | 11.8109
38.35 | 15.8059 | 0.46153 | 0.46154 | 0.4805 | 12.2365 | 12.2555
38.325 | 12.8205 | 0.46171 | 0.46172 | 0.48278 | 12.6922 | 12.7133
38.3 | 1.82261 | 0.46173 | 0.46175 | 0.48519 | 13.1501 | 13.1736
38.275 | 9.8338 | 0.46186 | 0.46188 | 0.48784 | 13.6201 | 13.6461
38.25 | 6.84159 | 0.46195 | 0.46198 | 0.49088 | 14.0915 | 14.1205
38.225 | 7.85052 | 0.46206 | 0.46209 | 0.49403 | 14.5732 | 14.6052
38.2 | 18.872 | 0.46233 | 0.46236 | 0.49789 | 15.0559 | 15.0915
38.175 | 9.88326 | 0.46246 | 0.46251 | 0.50177 | 15.5464 | 15.5858
38.15 | 7.89224 | 0.46257 | 0.46262 | 0.50614 | 16.0372 | 16.0808
38.125 | 20.916 | 0.46287 | 0.46293 | 0.51104 | 16.5333 | 16.5815
38.1 | 9.92734 | 0.463 | 0.46308 | 0.51624 | 17.0293 | 17.0826
38.075 | 26.958 | 0.46339 | 0.46347 | 0.52225 | 17.5271 | 17.5861
38.05 | 11.9717 | 0.46355 | 0.46365 | 0.5284 | 18.0245 | 18.0895
38.025 | 16.991 | 0.46379 | 0.46391 | 0.53549 | 18.52 | 18.5918
38 | 27.0218 | 0.46418 | 0.46432 | 0.54295 | 19.0149 | 19.0938
37.975 | 7.02975 | 0.46427 | 0.46444 | 0.55134 | 19.5039 | 19.5911
37.95 | 12.0435 | 0.46444 | 0.46463 | 0.56007 | 19.9913 | 20.0872
37.925 | 27.0743 | 0.46482 | 0.46505 | 0.57024 | 20.47 | 20.5757
37.9 | 36.1154 | 0.46534 | 0.46561 | 0.58112 | 20.9459 | 21.0619
37.875 | 10.1269 | 0.46548 | 0.46579 | 0.59275 | 21.4091 | 21.5367
37.85 | 30.1612 | 0.46591 | 0.46627 | 0.60567 | 21.868 | 22.0082
37.825 | 31.1968 | 0.46635 | 0.46678 | 0.61954 | 22.3118 | 22.4654
37.8 | 22.222 | 0.46667 | 0.46717 | 0.63486 | 22.7488 | 22.9175
37.775 | 23.2485 | 0.467 | 0.46758 | 0.65086 | 23.1679 | 23.3524
37.75 | 24.2761 | 0.46734 | 0.46803 | 0.66914 | 23.5781 | 23.7806
37.725 | 22.3015 | 0.46766 | 0.46845 | 0.68789 | 23.9681 | 24.1892
37.7 | 26.3315 | 0.46803 | 0.46896 | 0.70944 | 24.3465 | 24.5889
37.675 | 35.3718 | 0.46853 | 0.46962 | 0.73196 | 24.7032 | 24.9677
37.65 | 25.4007 | 0.4689 | 0.47015 | 0.75685 | 25.0451 | 25.3343
37.625 | 17.4205 | 0.46914 | 0.4706 | 0.78326 | 25.3637 | 25.6793
37.6 | 20.4438 | 0.46943 | 0.47112 | 0.81189 | 25.6646 | 26.0087
37.575 | 21.4682 | 0.46973 | 0.47169 | 0.84319 | 25.9415 | 26.3169
37.55 | 24.4961 | 0.47008 | 0.47235 | 0.8762 | 26.1975 | 26.6059
37.525 | 16.5149 | 0.47031 | 0.47294 | 0.91299 | 26.4292 | 26.8745
37.5 | 15.5326 | 0.47053 | 0.47355 | 0.95076 | 26.6366 | 27.1199
37.475 | 25.5617 | 0.47089 | 0.47439 | 0.99407 | 26.8203 | 27.3469
37.45 | 43.6113 | 0.47152 | 0.47555 | 1.03876 | 26.9768 | 27.5481
37.425 | 31.6473 | 0.47197 | 0.47659 | 1.08848 | 27.1099 | 27.731
37.4 | 31.6834 | 0.47242 | 0.47776 | 1.14058 | 27.2127 | 27.8862
37.375 | 21.7081 | 0.47273 | 0.47887 | 1.19711 | 27.2933 | 28.0238
37.35 | 19.7306 | 0.473 | 0.48003 | 1.25769 | 27.3409 | 28.1326
37.325 | 45.7827 | 0.47366 | 0.48176 | 1.32234 | 27.3685 | 28.2252
37.3 | 41.8303 | 0.47426 | 0.48354 | 1.39305 | 27.3607 | 28.2887
37.275 | 25.8597 | 0.47462 | 0.48521 | 1.46606 | 27.3341 | 28.3362
37.25 | 32.8972 | 0.47509 | 0.48725 | 1.54772 | 27.2706 | 28.3554
37.225 | 33.9358 | 0.47558 | 0.48948 | 1.63122 | 27.1908 | 28.3603
37.2 | 24.9642 | 0.47593 | 0.49175 | 1.72448 | 27.0725 | 28.3368
37.175 | 43.0132 | 0.47655 | 0.49465 | 1.82097 | 26.9404 | 28.3029
37.15 | 43.0622 | 0.47716 | 0.49779 | 1.92623 | 26.7694 | 28.239
37.125 | 14.0782 | 0.47736 | 0.50078 | 2.03669 | 26.5863 | 28.1691
37.1 | 26.1079 | 0.47773 | 0.50446 | 2.15461 | 26.3644 | 28.068
37.075 | 44.1582 | 0.47836 | 0.50871 | 2.28153 | 26.1336 | 27.9671
37.05 | 15.1754 | 0.47857 | 0.51296 | 2.41344 | 25.8641 | 27.8333
37.025 | 25.2041 | 0.47893 | 0.51804 | 2.55785 | 25.5878 | 27.7058
37 | 27.2351 | 0.47932 | 0.52358 | 2.70537 | 25.2745 | 27.5449
36.975 | 29.2685 | 0.47973 | 0.52978 | 2.86943 | 24.9566 | 27.3963
36.95 | 28.3007 | 0.48014 | 0.53686 | 3.03676 | 24.6037 | 27.217
36.925 | 37.3432 | 0.48067 | 0.54466 | 3.21942 | 24.248 | 27.0508
36.9 | 20.3664 | 0.48096 | 0.55315 | 3.40866 | 23.8598 | 26.8597
36.875 | 16.385 | 0.48119 | 0.56275 | 3.61065 | 23.4703 | 26.6813
36.85 | 24.4128 | 0.48153 | 0.57326 | 3.82394 | 23.0518 | 26.4859
36.825 | 28.4452 | 0.48194 | 0.58518 | 4.04721 | 22.6324 | 26.3009
36.8 | 32.4821 | 0.4824 | 0.59866 | 4.28661 | 22.1895 | 26.11
36.775 | 10.4941 | 0.48254 | 0.61288 | 4.5322 | 21.7448 | 25.9248
36.75 | 16.5129 | 0.48278 | 0.62913 | 4.79937 | 21.2819 | 25.7449
36.725 | 2.51574 | 0.4828 | 0.64707 | 5.07083 | 20.8171 | 25.5694
36.7 | 34.5551 | 0.4833 | 0.66689 | 5.36629 | 20.3393 | 25.4059
36.675 | 15.5728 | 0.48352 | 0.68919 | 5.66842 | 19.8595 | 25.2501
36.65 | 28.6054 | 0.48392 | 0.71402 | 5.99065 | 19.371 | 25.1078
36.625 | 29.6391 | 0.48434 | 0.74072 | 6.32531 | 18.8813 | 24.9786
36.6 | 18.6603 | 0.48461 | 0.77112 | 6.67557 | 18.3863 | 24.8638
36.575 | 12.6748 | 0.48478 | 0.8043 | 7.04402 | 17.8907 | 24.7695
36.55 | 28.7074 | 0.48519 | 0.84012 | 7.42378 | 17.3937 | 24.6872
36.525 | 26.7379 | 0.48557 | 0.88122 | 7.82798 | 16.8971 | 24.6352
36.5 | 17.7581 | 0.48582 | 0.92565 | 8.23797 | 16.4016 | 24.5935
36.475 | 13.7738 | 0.48601 | 0.97312 | 8.67878 | 15.9075 | 24.5874
36.45 | 15.7917 | 0.48623 | 1.02784 | 9.12542 | 15.4171 | 24.5979
36.425 | 18.8131 | 0.4865 | 1.08669 | 9.59859 | 14.9295 | 24.6418
36.4 | 11.8266 | 0.48666 | 1.14967 | 10.083 | 14.4473 | 24.7067
36.375 | 18.8481 | 0.48693 | 1.22186 | 10.5885 | 13.9694 | 24.8059
36.35 | 20.8718 | 0.48722 | 1.29911 | 11.1113 | 13.4984 | 24.9343
36.325 | 16.891 | 0.48746 | 1.38217 | 11.6491 | 13.033 | 25.0893
36.3 | 16.9103 | 0.4877 | 1.47625 | 12.2099 | 12.5753 | 25.286
36.275 | 9.92159 | 0.48783 | 1.57649 | 12.7796 | 12.1248 | 25.5052
36.25 | 19.9443 | 0.48812 | 1.68489 | 13.3778 | 11.6827 | 25.7692
36.225 | 10.9568 | 0.48827 | 1.80628 | 13.9815 | 11.2491 | 26.0603
36.2 | 15.9749 | 0.48849 | 1.93548 | 14.6132 | 10.8241 | 26.3958
36.175 | 14.992 | 0.4887 | 2.07538 | 15.2524 | 10.4092 | 26.7595
36.15 | 28.0239 | 0.4891 | 2.23088 | 15.913 | 10.0029 | 27.1686
36.125 | 14.0399 | 0.4893 | 2.39561 | 16.5853 | 9.60775 | 27.61
36.1 | 24.0673 | 0.48964 | 2.57459 | 17.2725 | 9.22099 | 28.0888
36.075 | 24.0947 | 0.48998 | 2.77136 | 17.9749 | 8.8467 | 28.613
36.05 | 26.1244 | 0.49035 | 2.97953 | 18.6862 | 8.48021 | 29.1653
36.025 | 31.1599 | 0.49079 | 3.20601 | 19.4146 | 8.12732 | 29.7664
36 | 38.2034 | 0.49134 | 3.45279 | 20.147 | 7.78168 | 30.3989
35.975 | 33.2412 | 0.49182 | 3.71303 | 20.8965 | 7.4504 | 31.0763
35.95 | 25.27 | 0.49218 | 3.99632 | 21.6481 | 7.12541 | 31.7855
35.925 | 25.2988 | 0.49254 | 4.30213 | 22.4104 | 6.81562 | 32.5431
35.9 | 25.3276 | 0.4929 | 4.62382 | 23.1755 | 6.51142 | 33.325
35.875 | 24.3553 | 0.49324 | 4.97439 | 23.9457 | 6.22302 | 34.1567
35.85 | 44.4059 | 0.49388 | 5.34986 | 24.7176 | 5.93965 | 35.0194
35.825 | 27.4371 | 0.49428 | 5.74348 | 25.4904 | 5.67229 | 35.9177
35.8 | 19.4593 | 0.49455 | 6.17231 | 26.2606 | 5.40869 | 36.8526
35.775 | 36.5008 | 0.49508 | 6.62773 | 27.0301 | 5.16189 | 37.8297
35.75 | 33.539 | 0.49556 | 7.10405 | 27.7908 | 4.91807 | 38.8219
35.725 | 48.5943 | 0.49627 | 7.62296 | 28.5492 | 4.69119 | 39.871
35.7 | 40.6406 | 0.49686 | 8.16924 | 29.2925 | 4.46637 | 40.9346
35.675 | 42.6891 | 0.49748 | 8.73904 | 30.0295 | 4.25832 | 42.0321
35.65 | 45.7412 | 0.49815 | 9.35855 | 30.7492 | 4.05172 | 43.1635
35.625 | 35.7819 | 0.49867 | 10.0059 | 31.455 | 3.8616 | 44.3254
35.6 | 47.8364 | 0.49938 | 10.6795 | 32.1441 | 3.67232 | 45.4975
35.575 | 72.9194 | 0.50045 | 11.4097 | 32.8094 | 3.49981 | 46.7184
35.55 | 60.9888 | 0.50135 | 12.1675 | 33.4606 | 3.32772 | 47.9536
35.525 | 59.056 | 0.50223 | 12.9563 | 34.075 | 3.1705 | 49.1979
35.5 | 65.1302 | 0.5032 | 13.8021 | 34.6811 | 3.01447 | 50.492
35.475 | 63.2021 | 0.50415 | 14.6771 | 35.2352 | 2.87185 | 51.7767
35.45 | 70.2821 | 0.50521 | 15.5875 | 35.7787 | 2.73089 | 53.0876
35.425 | 44.3326 | 0.50591 | 16.5535 | 36.2736 | 2.60159 | 54.4181
35.4 | 50.3899 | 0.50671 | 17.5493 | 36.7452 | 2.47431 | 55.7569
35.375 | 63.4622 | 0.5077 | 18.5839 | 37.1757 | 2.35792 | 57.1038
35.35 | 60.5311 | 0.50868 | 19.6714 | 37.5679 | 2.24374 | 58.4677
35.325 | 60.6 | 0.50967 | 20.7879 | 37.9281 | 2.13904 | 59.8381
35.3 | 74.685 | 0.51089 | 21.9448 | 38.2342 | 2.03703 | 61.197
35.275 | 62.7565 | 0.51195 | 23.1489 | 38.5197 | 1.94317 | 62.5911
35.25 | 65.8314 | 0.5131 | 24.38 | 38.7337 | 1.85203 | 63.9435
35.225 | 82.9258 | 0.51453 | 25.6507 | 38.9335 | 1.76841 | 65.3282
35.2 | 66.0009 | 0.51574 | 26.9605 | 39.0592 | 1.68733 | 66.681
35.175 | 55.0636 | 0.51685 | 28.2935 | 39.162 | 1.61242 | 68.0405
35.15 | 51.1218 | 0.51796 | 29.6614 | 39.2044 | 1.54032 | 69.3777
35.125 | 74.2063 | 0.51946 | 31.0586 | 39.2092 | 1.47399 | 70.7117
35.1 | 77.2942 | 0.52106 | 32.4737 | 39.1685 | 1.41061 | 72.021
35.075 | 77.3823 | 0.52278 | 33.9152 | 39.0749 | 1.3519 | 73.3086
35.05 | 83.4773 | 0.52467 | 35.3735 | 38.9514 | 1.29616 | 74.586
35.025 | 74.5622 | 0.52652 | 36.8421 | 38.7611 | 1.24425 | 75.8109
35 | 80.654 | 0.5286 | 38.3237 | 38.556 | 1.19528 | 77.037
34.975 | 67.7311 | 0.53066 | 39.8081 | 38.2724 | 1.14947 | 78.1912
34.95 | 92.8368 | 0.53322 | 41.294 | 37.9754 | 1.1068 | 79.336
34.925 | 83.9323 | 0.53581 | 42.774 | 37.6172 | 1.06679 | 80.4167
34.9 | 90.0348 | 0.53879 | 44.243 | 37.2333 | 1.02956 | 81.4637
34.875 | 78.1237 | 0.54182 | 45.702 | 36.8049 | 0.99447 | 82.4589
34.85 | 63.1956 | 0.54487 | 47.1311 | 36.3406 | 0.96175 | 83.3913
34.825 | 81.2882 | 0.54854 | 48.5359 | 35.8475 | 0.93118 | 84.2726
34.8 | 84.3842 | 0.55268 | 49.9189 | 35.3114 | 0.90311 | 85.0919
34.775 | 81.477 | 0.55713 | 51.2438 | 34.7595 | 0.87655 | 85.8393
34.75 | 86.5755 | 0.56205 | 52.5326 | 34.16 | 0.85237 | 86.5056
34.725 | 66.6514 | 0.56743 | 53.7842 | 33.5514 | 0.82914 | 87.1279
34.7 | 76.7387 | 0.5735 | 54.9514 | 32.9022 | 0.80823 | 87.6278
34.675 | 81.8319 | 0.58022 | 56.0713 | 32.2424 | 0.78837 | 88.0712
34.65 | 91.9365 | 0.58795 | 57.1361 | 31.5554 | 0.77068 | 88.435
34.625 | 87.0356 | 0.59662 | 58.0962 | 30.8541 | 0.75368 | 88.6818
34.6 | 85.1325 | 0.60613 | 58.9977 | 30.1362 | 0.73854 | 88.856
34.575 | 64.2056 | 0.61624 | 59.8247 | 29.4028 | 0.72366 | 88.9421
34.55 | 90.3084 | 0.62847 | 60.533 | 28.6614 | 0.7109 | 88.9047
34.525 | 94.4158 | 0.64203 | 61.1738 | 27.9064 | 0.69862 | 88.7877
34.5 | 74.5006 | 0.65663 | 61.7221 | 27.1482 | 0.68765 | 88.5781
34.475 | 74.5855 | 0.67313 | 62.144 | 26.3803 | 0.67697 | 88.2348
34.45 | 73.6694 | 0.69195 | 62.4922 | 25.6117 | 0.66774 | 87.8208
34.425 | 91.7738 | 0.71293 | 62.7334 | 24.8406 | 0.65897 | 87.2992
34.4 | 99.8875 | 0.73605 | 62.8485 | 24.0706 | 0.65164 | 86.6558
34.375 | 72.9706 | 0.76251 | 62.8868 | 23.3018 | 0.64404 | 85.941
34.35 | 70.0503 | 0.79174 | 62.8075 | 22.5373 | 0.6376 | 85.117
34.325 | 99.1632 | 0.82425 | 62.6098 | 21.7769 | 0.63163 | 84.181
34.3 | 84.2591 | 0.86048 | 62.3363 | 21.0256 | 0.62653 | 83.1838
34.275 | 62.3301 | 0.90137 | 61.9411 | 20.2774 | 0.62115 | 82.0733
34.25 | 73.4136 | 0.94641 | 61.4403 | 19.5452 | 0.61684 | 80.8778
34.225 | 64.487 | 0.9955 | 60.8685 | 18.8164 | 0.61246 | 79.6191
34.2 | 89.589 | 1.0524 | 60.1788 | 18.1067 | 0.60919 | 78.2694
34.175 | 77.6774 | 1.11497 | 59.4005 | 17.4036 | 0.60583 | 76.844
34.15 | 88.7785 | 1.18344 | 58.5593 | 16.718 | 0.60325 | 75.3792
34.125 | 95.8876 | 1.25961 | 57.6101 | 16.045 | 0.60086 | 73.8266
34.1 | 69.9672 | 1.3454 | 56.5917 | 15.3858 | 0.5986 | 72.2295
34.075 | 77.055 | 1.43904 | 55.5206 | 14.7453 | 0.59655 | 70.6063
34.05 | 77.1428 | 1.54076 | 54.358 | 14.115 | 0.59491 | 68.9101
34.025 | 78.2318 | 1.6564 | 53.1464 | 13.5099 | 0.59338 | 67.2042
34 | 74.3164 | 1.78327 | 51.8938 | 12.9103 | 0.59214 | 65.4744
33.975 | 71.3977 | 1.92083 | 50.5712 | 12.3417 | 0.59096 | 63.7164
33.95 | 63.4699 | 2.07199 | 49.2177 | 11.7792 | 0.58993 | 61.9479
33.925 | 54.532 | 2.24164 | 47.8356 | 11.2424 | 0.58887 | 60.1953
33.9 | 95.6408 | 2.42589 | 46.409 | 10.7185 | 0.58862 | 58.4246
33.875 | 76.7282 | 2.62439 | 44.967 | 10.2144 | 0.58819 | 56.6732
33.85 | 39.7734 | 2.84649 | 43.5076 | 9.72784 | 0.58741 | 54.9469
33.825 | 60.8427 | 3.08911 | 42.0307 | 9.25581 | 0.58701 | 53.2376
33.8 | 64.9166 | 3.35041 | 40.5501 | 8.80751 | 0.58682 | 51.567
33.775 | 66.9928 | 3.63466 | 39.0658 | 8.36747 | 0.58673 | 49.9239
33.75 | 66.0681 | 3.95102 | 37.5858 | 7.95631 | 0.58674 | 48.3464
33.725 | 43.1171 | 4.29045 | 36.1119 | 7.55043 | 0.58649 | 46.8039
33.7 | 56.1811 | 4.65423 | 34.6476 | 7.17189 | 0.58652 | 45.3224
33.675 | 62.2519 | 5.05671 | 33.2046 | 6.80192 | 0.5867 | 43.9094
33.65 | 45.3035 | 5.49231 | 31.7759 | 6.45257 | 0.58671 | 42.5651
33.625 | 37.346 | 5.95752 | 30.3691 | 6.11638 | 0.58666 | 41.2856
33.6 | 62.4171 | 6.4583 | 28.9953 | 5.79545 | 0.58702 | 40.0894
33.575 | 47.4711 | 7.00971 | 27.6424 | 5.49185 | 0.58723 | 38.9825
33.55 | 49.5275 | 7.59695 | 26.3222 | 5.19759 | 0.5875 | 37.9534
33.525 | 44.5782 | 8.22081 | 25.0415 | 4.92456 | 0.58775 | 37.0219
33.5 | 47.6324 | 8.90111 | 23.7863 | 4.65618 | 0.58807 | 36.1769
33.475 | 39.6776 | 9.63138 | 22.5727 | 4.4113 | 0.58832 | 35.4472
33.45 | 34.7171 | 10.4046 | 21.4013 | 4.17087 | 0.58852 | 34.8073
33.425 | 41.7646 | 11.227 | 20.2582 | 3.9486 | 0.58886 | 34.2629
33.4 | 31.8008 | 12.1219 | 19.1632 | 3.73426 | 0.58907 | 33.8474
33.375 | 47.8553 | 13.0662 | 18.1104 | 3.53317 | 0.58955 | 33.5362
33.35 | 41.903 | 14.0604 | 17.0871 | 3.3431 | 0.58995 | 33.3156
33.325 | 33.9416 | 15.1282 | 16.1161 | 3.16145 | 0.59026 | 33.2296
33.3 | 17.9621 | 16.2625 | 15.1842 | 2.99317 | 0.59036 | 33.2631
33.275 | 35.0019 | 17.4522 | 14.2821 | 2.82973 | 0.59072 | 33.3862
33.25 | 38.0452 | 18.7022 | 13.4347 | 2.68195 | 0.59113 | 33.6397
33.225 | 38.0886 | 20.0432 | 12.6225 | 2.53708 | 0.59157 | 34.0225
33.2 | 36.1297 | 21.4428 | 11.839 | 2.40591 | 0.59198 | 34.5062
33.175 | 28.1618 | 22.9012 | 11.1099 | 2.27877 | 0.59229 | 35.1075
33.15 | 28.1939 | 24.4421 | 10.4115 | 2.16162 | 0.5926 | 35.832
33.125 | 41.2408 | 26.0588 | 9.74016 | 2.0508 | 0.59312 | 36.6653
33.1 | 39.2855 | 27.7347 | 9.12187 | 1.94672 | 0.59361 | 37.6176
33.075 | 31.3212 | 29.4722 | 8.52915 | 1.85026 | 0.594 | 38.665
33.05 | 43.3705 | 31.3032 | 7.96257 | 1.75797 | 0.59457 | 39.8358
33.025 | 29.404 | 33.1899 | 7.44354 | 1.67444 | 0.59494 | 41.1191
33 | 51.4626 | 35.1319 | 6.94698 | 1.59313 | 0.59563 | 42.4818
32.975 | 27.4939 | 37.1455 | 6.47539 | 1.52087 | 0.59598 | 43.9507
32.95 | 39.5389 | 39.2231 | 6.04433 | 1.45057 | 0.59651 | 45.5258
32.925 | 49.5953 | 41.347 | 5.63299 | 1.38728 | 0.59719 | 47.1735
32.9 | 41.6427 | 43.5156 | 5.24559 | 1.32689 | 0.59776 | 48.8932
32.875 | 53.7039 | 45.7477 | 4.89177 | 1.27144 | 0.59851 | 50.7145
32.85 | 50.7616 | 48.0115 | 4.55492 | 1.2199 | 0.59921 | 52.5884
32.825 | 54.824 | 50.3043 | 4.24047 | 1.17141 | 0.59998 | 54.5166
32.8 | 67.9013 | 52.6286 | 3.95331 | 1.12778 | 0.60093 | 56.5082
32.775 | 59.9696 | 54.9724 | 3.68063 | 1.08556 | 0.60178 | 58.5353
32.75 | 40.0151 | 57.3237 | 3.42796 | 1.04822 | 0.60233 | 60.5955
32.725 | 38.0585 | 59.6795 | 3.19684 | 1.01177 | 0.60286 | 62.6826
32.7 | 85.1554 | 62.0257 | 2.97875 | 0.98033 | 0.60408 | 64.7768
32.675 | 70.2353 | 64.3533 | 2.77854 | 0.94996 | 0.60507 | 66.8718
32.65 | 51.2937 | 66.6581 | 2.59494 | 0.92235 | 0.6058 | 68.964
32.625 | 64.367 | 68.9238 | 2.42184 | 0.89677 | 0.60671 | 71.0291
32.6 | 56.4312 | 71.1302 | 2.26446 | 0.87305 | 0.60751 | 73.0528
32.575 | 64.5046 | 73.2841 | 2.1202 | 0.85167 | 0.60843 | 75.0392
32.55 | 76.5918 | 75.3808 | 1.9846 | 0.83159 | 0.60953 | 76.978
32.525 | 77.6802 | 77.3651 | 1.86266 | 0.81401 | 0.61064 | 78.8206
32.5 | 45.7323 | 79.2616 | 1.75008 | 0.7965 | 0.61128 | 80.5857
32.475 | 76.8197 | 81.0704 | 1.64487 | 0.78193 | 0.61238 | 82.2725
32.45 | 102.937 | 82.7583 | 1.5516 | 0.76821 | 0.61386 | 83.8505
32.425 | 118.071 | 84.2958 | 1.46585 | 0.75648 | 0.61556 | 85.2871
32.4 | 109.196 | 85.7169 | 1.38555 | 0.74538 | 0.61712 | 86.6136
32.375 | 106.317 | 87.0178 | 1.31486 | 0.73543 | 0.61865 | 87.8308
32.35 | 76.4036 | 88.1148 | 1.24907 | 0.72601 | 0.61974 | 88.8504
32.325 | 89.5055 | 89.063 | 1.18791 | 0.71751 | 0.62103 | 89.7264
32.3 | 115.637 | 89.8709 | 1.13507 | 0.71048 | 0.62269 | 90.4711
32.275 | 81.7301 | 90.5002 | 1.08557 | 0.70332 | 0.62386 | 91.0414
32.25 | 92.8358 | 90.9164 | 1.03974 | 0.6975 | 0.62519 | 91.4033
32.225 | 90.9393 | 91.1806 | 1.00031 | 0.69187 | 0.6265 | 91.6198
32.2 | 87.0384 | 91.2919 | 0.96353 | 0.68713 | 0.62775 | 91.6871
32.175 | 110.164 | 91.1661 | 0.93004 | 0.683 | 0.62933 | 91.5205
32.15 | 86.2619 | 90.8701 | 0.90092 | 0.67918 | 0.63057 | 91.1891
32.125 | 89.3637 | 90.4228 | 0.87393 | 0.67579 | 0.63185 | 90.7088
32.1 | 91.4678 | 89.7959 | 0.84942 | 0.67284 | 0.63316 | 90.0518
32.075 | 84.564 | 88.9583 | 0.82821 | 0.67025 | 0.63437 | 89.188
32.05 | 70.6444 | 87.9814 | 0.80839 | 0.66767 | 0.63539 | 88.1867
32.025 | 85.742 | 86.8681 | 0.79079 | 0.66581 | 0.63662 | 87.0515
32 | 80.834 | 85.5594 | 0.77554 | 0.66398 | 0.63778 | 85.7234
31.975 | 70.9148 | 84.1141 | 0.76136 | 0.66248 | 0.63879 | 84.2603
31.95 | 66.991 | 82.5549 | 0.74872 | 0.66101 | 0.63975 | 82.6851
31.925 | 77.0787 | 80.8695 | 0.73792 | 0.66001 | 0.64086 | 80.9857
31.9 | 87.178 | 79.0415 | 0.72818 | 0.6593 | 0.64211 | 79.1448
31.875 | 76.2648 | 77.128 | 0.71955 | 0.65865 | 0.6432 | 77.2198
31.85 | 55.3278 | 75.1333 | 0.71179 | 0.65786 | 0.64399 | 75.2149
31.825 | 76.4147 | 73.0353 | 0.70501 | 0.6575 | 0.64509 | 73.1076
31.8 | 62.4859 | 70.8705 | 0.69901 | 0.65713 | 0.64598 | 70.9347
31.775 | 68.5639 | 68.6561 | 0.69391 | 0.65691 | 0.64696 | 68.713
31.75 | 76.6512 | 66.3924 | 0.68941 | 0.657 | 0.64806 | 66.4427
31.725 | 70.7317 | 64.0825 | 0.68559 | 0.65704 | 0.64907 | 64.127
31.7 | 41.7792 | 61.7524 | 0.68189 | 0.65681 | 0.64967 | 61.7918
31.675 | 70.8599 | 59.4072 | 0.67897 | 0.65705 | 0.65068 | 59.4418
31.65 | 51.919 | 57.0526 | 0.67635 | 0.65712 | 0.65142 | 57.0832
31.625 | 42.9679 | 54.7035 | 0.67396 | 0.65711 | 0.65204 | 54.7305
31.6 | 50.0248 | 52.3646 | 0.67193 | 0.65727 | 0.65275 | 52.3883
31.575 | 50.0818 | 50.0419 | 0.67033 | 0.6575 | 0.65346 | 50.0628
31.55 | 30.1161 | 47.7557 | 0.66868 | 0.65747 | 0.65389 | 47.774
31.525 | 39.1607 | 45.5003 | 0.66734 | 0.65764 | 0.65445 | 45.5164
31.5 | 48.2156 | 43.2783 | 0.66645 | 0.65796 | 0.65514 | 43.2925
31.475 | 53.2762 | 41.111 | 0.66578 | 0.65842 | 0.6559 | 41.1234
31.45 | 39.321 | 38.9985 | 0.66505 | 0.65869 | 0.65646 | 39.0093
31.425 | 21.3453 | 36.9328 | 0.66428 | 0.65874 | 0.65675 | 36.9423
31.4 | 33.3833 | 34.9201 | 0.66378 | 0.65898 | 0.65723 | 34.9284
31.375 | 26.4133 | 32.9911 | 0.66328 | 0.65916 | 0.6576 | 32.9983
31.35 | 22.4389 | 31.1177 | 0.66287 | 0.65929 | 0.65791 | 31.124
31.325 | 28.4713 | 29.3007 | 0.66262 | 0.65953 | 0.65832 | 29.3063
31.3 | 21.4957 | 27.564 | 0.66234 | 0.6597 | 0.65862 | 27.5688
31.275 | 27.5271 | 25.9023 | 0.66225 | 0.65996 | 0.65901 | 25.9065
31.25 | 10.5391 | 24.2998 | 0.66195 | 0.65999 | 0.65915 | 24.3034
31.225 | 14.5556 | 22.7595 | 0.66177 | 0.66009 | 0.65935 | 22.7626
31.2 | 17.5756 | 21.3151 | 0.66169 | 0.66025 | 0.65959 | 21.3179
31.175 | 16.5945 | 19.9295 | 0.66163 | 0.6604 | 0.65983 | 19.9319
31.15 | 9.60546 | 18.6022 | 0.66151 | 0.66046 | 0.65995 | 18.6042
31.125 | 15.6232 | 17.3529 | 0.66152 | 0.66062 | 0.66017 | 17.3547
31.1 | 6.63079 | 16.1764 | 0.66141 | 0.66065 | 0.66026 | 16.1779
31.075 | -0.36879 | 15.0545 | 0.66127 | 0.66062 | 0.66027 | 15.0558
31.05 | 0.63193 | 13.9872 | 0.66113 | 0.66057 | 0.66027 | 13.9884
31.025 | 4.63721 | 13.0053 | 0.66106 | 0.6606 | 0.66033 | 13.0063
31 | 4.6425 | 12.0729 | 0.66102 | 0.66062 | 0.66039 | 12.0738
30.975 | 6.65007 | 11.1891 | 0.66102 | 0.66068 | 0.66047 | 11.1899
30.95 | 3.65423 | 10.3674 | 0.66098 | 0.6607 | 0.66052 | 10.368
30.925 | 1.65611 | 9.60463 | 0.66093 | 0.66069 | 0.66053 | 9.60518
30.9 | 5.66256 | 8.88435 | 0.66094 | 0.66074 | 0.6606 | 8.88483
30.875 | 0.66331 | 8.20552 | 0.66089 | 0.66072 | 0.6606 | 8.20593
30.85 | -0.33631 | 7.59028 | 0.66086 | 0.66072 | 0.66062 | 7.59063
30.825 | -1.33479 | 7.01193 | 0.66086 | 0.66074 | 0.66065 | 7.01223
30.8 | 3.66939 | 6.46878 | 0.66087 | 0.66077 | 0.66069 | 6.46904
30.775 | 1.67129 | 5.96891 | 0.66086 | 0.66077 | 0.66071 | 5.96913
30.75 | 0.67206 | 5.51119 | 0.66083 | 0.66077 | 0.66071 | 5.51138
30.725 | -0.32757 | 5.08266 | 0.66083 | 0.66077 | 0.66072 | 5.08282
30.7 | -1.32606 | 4.68244 | 0.66084 | 0.66079 | 0.66075 | 4.68258
30.675 | -2.32342 | 4.32403 | 0.66087 | 0.66083 | 0.66079 | 4.32415
30.65 | 3.68077 | 3.99062 | 0.6609 | 0.66087 | 0.66084 | 3.99072
30.625 | -7.3109 | 3.68019 | 0.66101 | 0.66098 | 0.66095 | 3.68027
30.6 | 1.69102 | 3.39691 | 0.66101 | 0.66099 | 0.66097 | 3.39698
30.575 | 1.69295 | 3.14097 | 0.66102 | 0.661 | 0.66098 | 3.14103
30.55 | -4.30216 | 2.90328 | 0.66109 | 0.66107 | 0.66105 | 2.90333
30.525 | -2.29954 | 2.68311 | 0.66112 | 0.66111 | 0.6611 | 2.68316
30.5 | -8.2901 | 2.48811 | 0.66125 | 0.66124 | 0.66122 | 2.48814
30.475 | 2.71299 | 2.30849 | 0.66127 | 0.66127 | 0.66125 | 2.30852
30.45 | -5.281 | 2.14259 | 0.66136 | 0.66135 | 0.66134 | 2.14261
30.425 | -3.27727 | 1.99239 | 0.66141 | 0.66141 | 0.6614 | 1.99242
30.4 | -5.27127 | 1.85852 | 0.66149 | 0.66149 | 0.66148 | 1.85854
30.375 | -4.26642 | 1.73507 | 0.66156 | 0.66156 | 0.66155 | 1.73509
30.35 | 1.73556 | 1.62159 | 0.66158 | 0.66158 | 0.66157 | 1.62161
30.325 | -4.25959 | 1.52205 | 0.66165 | 0.66165 | 0.66164 | 1.52207
30.3 | -8.2502 | 1.43144 | 0.66178 | 0.66177 | 0.66177 | 1.43145
30.275 | -0.24992 | 1.34825 | 0.66179 | 0.66179 | 0.66178 | 1.34826
30.25 | -1.2485 | 1.27348 | 0.66181 | 0.66181 | 0.66181 | 1.27349
30.225 | -8.23912 | 1.20781 | 0.66194 | 0.66194 | 0.66194 | 1.20782
30.2 | -9.22861 | 1.14771 | 0.66209 | 0.66208 | 0.66208 | 1.14772
30.175 | -9.21812 | 1.09293 | 0.66223 | 0.66223 | 0.66223 | 1.09293
30.15 | -1.21674 | 1.04517 | 0.66225 | 0.66225 | 0.66225 | 1.04518
30.125 | -8.20739 | 1.00225 | 0.66238 | 0.66238 | 0.66238 | 1.00225
30.1 | -9.19693 | 0.96319 | 0.66252 | 0.66252 | 0.66252 | 0.96319
30.075 | -9.18647 | 0.92832 | 0.66267 | 0.66267 | 0.66267 | 0.92832
30.05 | 3.81788 | 0.89798 | 0.66271 | 0.66271 | 0.66271 | 0.89798
30.025 | -10.1705 | 0.87052 | 0.66287 | 0.66287 | 0.66287 | 0.87052
30 | 0.8304 | 0.84552 | 0.66287 | 0.66287 | 0.66287 | 0.84552
29.975 | -4.16486 | 0.82402 | 0.66294 | 0.66294 | 0.66294 | 0.82402
29.95 | 4.84065 | 0.80486 | 0.663 | 0.663 | 0.663 | 0.80486
29.925 | 1.84275 | 0.7875 | 0.66302 | 0.66302 | 0.66302 | 0.7875
29.9 | -6.15025 | 0.77217 | 0.66312 | 0.66312 | 0.66312 | 0.77217
29.875 | -6.14326 | 0.75907 | 0.66321 | 0.66321 | 0.66321 | 0.75907
29.85 | -10.1317 | 0.7473 | 0.66337 | 0.66337 | 0.66337 | 0.7473
29.825 | -2.12931 | 0.73663 | 0.66341 | 0.66341 | 0.66341 | 0.73663
29.8 | -7.1212 | 0.72757 | 0.66352 | 0.66352 | 0.66352 | 0.72757
29.775 | 2.88208 | 0.71953 | 0.66356 | 0.66356 | 0.66356 | 0.71953
29.75 | 0.88309 | 0.71228 | 0.66356 | 0.66356 | 0.66356 | 0.71228
29.725 | -0.11678 | 0.70589 | 0.66357 | 0.66357 | 0.66357 | 0.70589
29.7 | -10.1053 | 0.70064 | 0.66373 | 0.66373 | 0.66373 | 0.70064
29.675 | -3.10175 | 0.69585 | 0.66378 | 0.66378 | 0.66378 | 0.69585
29.65 | -1.1005 | 0.69155 | 0.66381 | 0.66381 | 0.66381 | 0.69155
29.625 | 3.90395 | 0.68793 | 0.66385 | 0.66385 | 0.66385 | 0.68793
29.6 | -3.09253 | 0.68478 | 0.66391 | 0.66391 | 0.66391 | 0.68478
29.575 | 5.9142 | 0.68201 | 0.66398 | 0.66398 | 0.66398 | 0.68201
29.55 | -4.08115 | 0.67957 | 0.66405 | 0.66405 | 0.66405 | 0.67957
29.525 | -5.07538 | 0.67757 | 0.66413 | 0.66413 | 0.66413 | 0.67757
29.5 | -4.07074 | 0.67578 | 0.6642 | 0.6642 | 0.6642 | 0.67578
29.475 | -9.06043 | 0.67428 | 0.66434 | 0.66434 | 0.66434 | 0.67428
29.45 | 0.94064 | 0.6729 | 0.66435 | 0.66435 | 0.66435 | 0.6729
29.425 | 0.94171 | 0.67171 | 0.66435 | 0.66435 | 0.66435 | 0.67171
29.4 | -4.05367 | 0.67072 | 0.66442 | 0.66442 | 0.66442 | 0.67072
29.375 | -3.0502 | 0.66985 | 0.66447 | 0.66447 | 0.66447 | 0.66985
29.35 | 1.95202 | 0.66911 | 0.66449 | 0.66449 | 0.66449 | 0.66911
29.325 | -9.03769 | 0.66858 | 0.66463 | 0.66463 | 0.66463 | 0.66858
29.3 | -3.03424 | 0.66805 | 0.66469 | 0.66469 | 0.66469 | 0.66805
29.275 | -5.02852 | 0.66764 | 0.66477 | 0.66477 | 0.66477 | 0.66764
29.25 | -1.02735 | 0.66724 | 0.66479 | 0.66479 | 0.66479 | 0.66724
29.225 | -9.01708 | 0.66701 | 0.66493 | 0.66493 | 0.66493 | 0.66701
29.2 | -6.01024 | 0.66679 | 0.66503 | 0.66503 | 0.66503 | 0.66679
29.175 | 2.99317 | 0.66656 | 0.66506 | 0.66506 | 0.66506 | 0.66656
29.15 | -2.00455 | 0.66638 | 0.6651 | 0.6651 | 0.6651 | 0.66638
29.125 | 4 | 0.66622 | 0.66515 | 0.66515 | 0.66515 | 0.66622
29.1 | 0 | 0.000909753 | 2.94979e-10 | 1.3889e-09 | 2.03163e-15 | 0.000909755
29.075 | 0 | 0.000770983 | 2.34822e-10 | 1.15927e-09 | 1.61276e-15 | 0.000770984
29.05 | 0 | 0.000649746 | 1.84271e-10 | 9.53795e-10 | 1.32546e-15 | 0.000649747
29.025 | 0 | 0.000544709 | 1.47488e-10 | 7.99476e-10 | 1.05216e-15 | 0.00054471
29 | 0 | 0.000461039 | 1.16908e-10 | 6.54713e-10 | 8.62559e-16 | 0.00046104
28.975 | 0 | 0.00038808 | 9.13393e-11 | 5.49192e-10 | 6.84731e-16 | 0.00038808
28.95 | 0 | 0.000324833 | 7.30694e-11 | 4.51087e-10 | 5.59905e-16 | 0.000324834
28.925 | 0 | 0.000272403 | 5.76691e-11 | 3.75738e-10 | 4.4451e-16 | 0.000272403
28.9 | 0 | 0.000229103 | 4.48577e-11 | 3.09666e-10 | 3.62525e-16 | 0.000229104
28.875 | 0 | 0.00019152 | 3.58692e-11 | 2.55991e-10 | 2.87849e-16 | 0.000191521
28.85 | 0 | 0.000159199 | 2.81858e-11 | 2.11793e-10 | 2.34132e-16 | 0.0001592
28.825 | 0 | 0.000133648 | 2.19037e-11 | 1.73647e-10 | 1.85939e-16 | 0.000133648
28.8 | 0 | 0.000111618 | 1.74466e-11 | 1.44301e-10 | 1.50826e-16 | 0.000111618
28.775 | 0 | 9.2654e-05 | 1.3649e-11 | 1.17256e-10 | 1.1981e-16 | 9.26541e-05
28.75 | 0 | 7.70157e-05 | 1.06022e-11 | 9.7929e-11 | 9.69142e-17 | 7.70158e-05
28.725 | 0 | 6.42856e-05 | 8.40804e-12 | 7.96857e-11 | 7.70083e-17 | 6.42857e-05
28.7 | 0 | 5.3307e-05 | 6.54858e-12 | 6.61886e-11 | 6.21139e-17 | 5.33071e-05
28.675 | 0 | 4.39347e-05 | 5.08499e-12 | 5.4048e-11 | 4.93741e-17 | 4.39347e-05
28.65 | 0 | 3.65785e-05 | 4.01484e-12 | 4.4547e-11 | 3.97081e-17 | 3.65786e-05
28.625 | 0 | 3.0311e-05 | 3.11291e-12 | 3.6522e-11 | 3.15774e-17 | 3.03111e-05
28.6 | 0 | 2.49526e-05 | 2.41651e-12 | 2.98499e-11 | 2.53196e-17 | 2.49526e-05
28.575 | 0 | 2.05556e-05 | 1.89944e-12 | 2.45843e-11 | 2.01451e-17 | 2.05556e-05
28.55 | 0 | 1.70293e-05 | 1.46606e-12 | 1.991e-11 | 1.61034e-17 | 1.70294e-05
28.525 | 0 | 1.40074e-05 | 1.13786e-12 | 1.6483e-11 | 1.28197e-17 | 1.40075e-05
28.5 | 0 | 1.14465e-05 | 8.90353e-13 | 1.3284e-11 | 1.02155e-17 | 1.14465e-05
28.475 | 0 | 9.45018e-06 | 6.84068e-13 | 1.10061e-11 | 8.1376e-18 | 9.45019e-06
28.45 | 0 | 7.7701e-06 | 5.3086e-13 | 8.90225e-12 | 6.46373e-18 | 7.77011e-06
28.425 | 0 | 6.34347e-06 | 4.13496e-13 | 7.31784e-12 | 5.15261e-18 | 6.34348e-06
28.4 | 0 | 5.17809e-06 | 3.1623e-13 | 5.94348e-12 | 4.07927e-18 | 5.1781e-06
28.375 | 0 | 4.25788e-06 | 2.45392e-13 | 4.84402e-12 | 3.25438e-18 | 4.25789e-06
28.35 | 0 | 3.47417e-06 | 1.9026e-13 | 3.95278e-12 | 2.56777e-18 | 3.47417e-06
28.325 | 0 | 2.81481e-06 | 1.4483e-13 | 3.19166e-12 | 2.0503e-18 | 2.81481e-06
28.3 | 0 | 2.30416e-06 | 1.12389e-13 | 2.61838e-12 | 1.61213e-18 | 2.30416e-06
28.275 | 0 | 1.87986e-06 | 8.67336e-14 | 2.09274e-12 | 1.28847e-18 | 1.87986e-06
28.25 | 0 | 1.52199e-06 | 6.57145e-14 | 1.72731e-12 | 1.00951e-18 | 1.52199e-06
28.225 | 0 | 1.23087e-06 | 5.0999e-14 | 1.38353e-12 | 8.07672e-19 | 1.23087e-06
28.2 | 0 | 1.00465e-06 | 3.91727e-14 | 1.13461e-12 | 6.30506e-19 | 1.00465e-06
28.175 | 0 | 8.13163e-07 | 2.95397e-14 | 9.12651e-13 | 5.05011e-19 | 8.13164e-07
28.15 | 0 | 6.53216e-07 | 2.29282e-14 | 7.41973e-13 | 3.92761e-19 | 6.53217e-07
28.125 | 0 | 5.30103e-07 | 1.7528e-14 | 5.99703e-13 | 3.1497e-19 | 5.30104e-07
28.1 | 0 | 4.29159e-07 | 1.31549e-14 | 4.82951e-13 | 2.4402e-19 | 4.29159e-07
28.075 | 0 | 3.44582e-07 | 1.02128e-14 | 3.9249e-13 | 1.95947e-19 | 3.44583e-07
28.05 | 0 | 2.76038e-07 | 7.7701e-15 | 3.12816e-13 | 1.51209e-19 | 2.76038e-07
28.025 | 0 | 2.23658e-07 | 5.81446e-15 | 2.55812e-13 | 1.21592e-19 | 2.23659e-07
28 | 0 | 1.79581e-07 | 4.50689e-15 | 2.02852e-13 | 9.34505e-20 | 1.79582e-07