## Sheet1
W@C:N (0.1 M H2SO4) |  | Mo@C:N (0.1 M H2SO4) |  | W@C:N (0.1 M H2SO4 + 30 mM BZH) |  | Mo@C:N (0.1 M H2SO4 + 30 mM BZH)
E (V) vs RHE | Current Density (mA/cm2) | E (V) vs RHE | Current Density (mA/cm2) | E (V) vs RHE | Current Density (mA/cm2) | E (V) vs RHE | Current Density (mA/cm2)
0.29156 | -0.00677 | 0.4916 | 9.27828 | 0.29156 | 0.000260022 | 0.4916 | 6.08327
0.28912 | -0.00723 | 0.48916 | 6.91161 | 0.28912 | -0.000345658 | 0.48916 | 4.37367
0.28668 | -0.00756 | 0.48672 | 5.37172 | 0.28668 | -0.000834562 | 0.48672 | 3.31334
0.28423 | -0.00791 | 0.48428 | 4.31294 | 0.28423 | -0.00126 | 0.48428 | 2.61112
0.28179 | -0.00821 | 0.48184 | 3.55 | 0.28179 | -0.0016 | 0.48184 | 2.11599
0.27935 | -0.0084 | 0.47939 | 2.97702 | 0.27935 | -0.00197 | 0.47939 | 1.75632
0.27691 | -0.00866 | 0.47695 | 2.53234 | 0.27691 | -0.00234 | 0.47695 | 1.48291
0.27447 | -0.00889 | 0.47451 | 2.18029 | 0.27447 | -0.00265 | 0.47451 | 1.27053
0.27203 | -0.00913 | 0.47207 | 1.89614 | 0.27203 | -0.00293 | 0.47207 | 1.10144
0.26959 | -0.00935 | 0.46963 | 1.66212 | 0.26959 | -0.00321 | 0.46963 | 0.96379
0.26714 | -0.00953 | 0.46719 | 1.46842 | 0.26714 | -0.00346 | 0.46719 | 0.85091
0.2647 | -0.0097 | 0.46475 | 1.30338 | 0.2647 | -0.00371 | 0.46475 | 0.75515
0.26226 | -0.00987 | 0.4623 | 1.16263 | 0.26226 | -0.00393 | 0.4623 | 0.67466
0.25982 | -0.01007 | 0.45986 | 1.04149 | 0.25982 | -0.00416 | 0.45986 | 0.60537
0.25738 | -0.01021 | 0.45742 | 0.93561 | 0.25738 | -0.00438 | 0.45742 | 0.54558
0.25494 | -0.0104 | 0.45498 | 0.84235 | 0.25494 | -0.00458 | 0.45498 | 0.4928
0.2525 | -0.01054 | 0.45254 | 0.76107 | 0.2525 | -0.00478 | 0.45254 | 0.44686
0.25005 | -0.01069 | 0.4501 | 0.68805 | 0.25005 | -0.00497 | 0.4501 | 0.40591
0.24761 | -0.01082 | 0.44766 | 0.6225 | 0.24761 | -0.00516 | 0.44766 | 0.36917
0.24517 | -0.01095 | 0.44521 | 0.56426 | 0.24517 | -0.00534 | 0.44521 | 0.33663
0.24273 | -0.0111 | 0.44277 | 0.51101 | 0.24273 | -0.0055 | 0.44277 | 0.30782
0.24029 | -0.01125 | 0.44033 | 0.46352 | 0.24029 | -0.00567 | 0.44033 | 0.2812
0.23785 | -0.01137 | 0.43789 | 0.41962 | 0.23785 | -0.00584 | 0.43789 | 0.25691
0.23541 | -0.01151 | 0.43545 | 0.3796 | 0.23541 | -0.00601 | 0.43545 | 0.23442
0.23296 | -0.01162 | 0.43301 | 0.34286 | 0.23296 | -0.00616 | 0.43301 | 0.21453
0.23052 | -0.01171 | 0.43057 | 0.30907 | 0.23052 | -0.00631 | 0.43057 | 0.19594
0.22808 | -0.01185 | 0.42812 | 0.27902 | 0.22808 | -0.00647 | 0.42812 | 0.17881
0.22564 | -0.01193 | 0.42568 | 0.24984 | 0.22564 | -0.00661 | 0.42568 | 0.16322
0.2232 | -0.01203 | 0.42324 | 0.22332 | 0.2232 | -0.00676 | 0.42324 | 0.14894
0.22076 | -0.01214 | 0.4208 | 0.19875 | 0.22076 | -0.0069 | 0.4208 | 0.13587
0.21832 | -0.01225 | 0.41836 | 0.17534 | 0.21832 | -0.00704 | 0.41836 | 0.12322
0.21588 | -0.01236 | 0.41592 | 0.15363 | 0.21588 | -0.00719 | 0.41592 | 0.1117
0.21343 | -0.01244 | 0.41348 | 0.13323 | 0.21343 | -0.00732 | 0.41348 | 0.10079
0.21099 | -0.01254 | 0.41103 | 0.11397 | 0.21099 | -0.00746 | 0.41103 | 0.09099
0.20855 | -0.01263 | 0.40859 | 0.09604 | 0.20855 | -0.00758 | 0.40859 | 0.08154
0.20611 | -0.0127 | 0.40615 | 0.07886 | 0.20611 | -0.00771 | 0.40615 | 0.0726
0.20367 | -0.0128 | 0.40371 | 0.0629 | 0.20367 | -0.00784 | 0.40371 | 0.06452
0.20123 | -0.01286 | 0.40127 | 0.04789 | 0.20123 | -0.00796 | 0.40127 | 0.05685
0.19879 | -0.01298 | 0.39883 | 0.03316 | 0.19879 | -0.00808 | 0.39883 | 0.04953
0.19634 | -0.01307 | 0.39639 | 0.01902 | 0.19634 | -0.00821 | 0.39639 | 0.04252
0.1939 | -0.01318 | 0.39395 | 0.00586 | 0.1939 | -0.00833 | 0.39395 | 0.03606
0.19146 | -0.01321 | 0.3915 | -0.00685 | 0.19146 | -0.00845 | 0.3915 | 0.02974
0.18902 | -0.01332 | 0.38906 | -0.01854 | 0.18902 | -0.00857 | 0.38906 | 0.02381
0.18658 | -0.01339 | 0.38662 | -0.03013 | 0.18658 | -0.00869 | 0.38662 | 0.01823
0.18414 | -0.01344 | 0.38418 | -0.0409 | 0.18414 | -0.0088 | 0.38418 | 0.01287
0.1817 | -0.01355 | 0.38174 | -0.05099 | 0.1817 | -0.0089 | 0.38174 | 0.00817
0.17925 | -0.0136 | 0.3793 | -0.061 | 0.17925 | -0.00902 | 0.3793 | 0.00309
0.17681 | -0.01368 | 0.37686 | -0.07049 | 0.17681 | -0.00913 | 0.37686 | -0.00181
0.17437 | -0.01378 | 0.37441 | -0.07927 | 0.17437 | -0.00923 | 0.37441 | -0.00617
0.17193 | -0.01386 | 0.37197 | -0.08792 | 0.17193 | -0.00935 | 0.37197 | -0.01083
0.16949 | -0.0139 | 0.36953 | -0.09568 | 0.16949 | -0.00945 | 0.36953 | -0.0149
0.16705 | -0.01398 | 0.36709 | -0.10332 | 0.16705 | -0.00956 | 0.36709 | -0.01898
0.16461 | -0.01404 | 0.36465 | -0.11035 | 0.16461 | -0.00966 | 0.36465 | -0.02291
0.16216 | -0.01411 | 0.36221 | -0.11682 | 0.16216 | -0.00977 | 0.36221 | -0.02652
0.15972 | -0.01418 | 0.35977 | -0.12333 | 0.15972 | -0.00988 | 0.35977 | -0.03016
0.15728 | -0.01424 | 0.35732 | -0.12948 | 0.15728 | -0.00998 | 0.35732 | -0.03399
0.15484 | -0.01429 | 0.35488 | -0.13515 | 0.15484 | -0.01008 | 0.35488 | -0.03726
0.1524 | -0.01437 | 0.35244 | -0.14058 | 0.1524 | -0.01018 | 0.35244 | -0.04072
0.14996 | -0.01443 | 0.35 | -0.14577 | 0.14996 | -0.01028 | 0.35 | -0.04391
0.14752 | -0.01446 | 0.34756 | -0.15058 | 0.14752 | -0.01039 | 0.34756 | -0.0471
0.14507 | -0.01452 | 0.34512 | -0.15508 | 0.14507 | -0.01047 | 0.34512 | -0.05015
0.14263 | -0.01458 | 0.34268 | -0.1593 | 0.14263 | -0.01058 | 0.34268 | -0.05299
0.14019 | -0.01463 | 0.34023 | -0.16338 | 0.14019 | -0.01069 | 0.34023 | -0.05596
0.13775 | -0.01469 | 0.33779 | -0.16763 | 0.13775 | -0.01078 | 0.33779 | -0.0589
0.13531 | -0.01475 | 0.33535 | -0.17123 | 0.13531 | -0.01087 | 0.33535 | -0.06155
0.13287 | -0.01482 | 0.33291 | -0.17481 | 0.13287 | -0.01096 | 0.33291 | -0.06449
0.13043 | -0.01484 | 0.33047 | -0.17809 | 0.13043 | -0.01107 | 0.33047 | -0.06694
0.12798 | -0.01494 | 0.32803 | -0.18133 | 0.12798 | -0.01117 | 0.32803 | -0.06961
0.12554 | -0.015 | 0.32559 | -0.18434 | 0.12554 | -0.01125 | 0.32559 | -0.07214
0.1231 | -0.01505 | 0.32314 | -0.18704 | 0.1231 | -0.01135 | 0.32314 | -0.07438
0.12066 | -0.01509 | 0.3207 | -0.18974 | 0.12066 | -0.01145 | 0.3207 | -0.07684
0.11822 | -0.01516 | 0.31826 | -0.19268 | 0.11822 | -0.01154 | 0.31826 | -0.07944
0.11578 | -0.01524 | 0.31582 | -0.19502 | 0.11578 | -0.01164 | 0.31582 | -0.08173
0.11334 | -0.01527 | 0.31338 | -0.19768 | 0.11334 | -0.01174 | 0.31338 | -0.084
0.11089 | -0.01537 | 0.31094 | -0.20001 | 0.11089 | -0.01183 | 0.31094 | -0.0862
0.10845 | -0.01541 | 0.3085 | -0.20243 | 0.10845 | -0.01193 | 0.3085 | -0.08842
0.10601 | -0.01547 | 0.30605 | -0.20442 | 0.10601 | -0.01202 | 0.30605 | -0.09056
0.10357 | -0.0155 | 0.30361 | -0.20627 | 0.10357 | -0.01213 | 0.30361 | -0.09253
0.10113 | -0.01558 | 0.30117 | -0.2085 | 0.10113 | -0.01222 | 0.30117 | -0.09476
0.09869 | -0.01563 | 0.29873 | -0.21071 | 0.09869 | -0.0123 | 0.29873 | -0.09692
0.09625 | -0.01572 | 0.29629 | -0.21269 | 0.09625 | -0.01239 | 0.29629 | -0.09904
0.0938 | -0.01579 | 0.29385 | -0.21448 | 0.0938 | -0.0125 | 0.29385 | -0.10103
0.09136 | -0.01586 | 0.29141 | -0.21625 | 0.09136 | -0.01258 | 0.29141 | -0.10293
0.08892 | -0.01594 | 0.28896 | -0.21822 | 0.08892 | -0.01268 | 0.28896 | -0.10491
0.08648 | -0.01597 | 0.28652 | -0.21984 | 0.08648 | -0.01277 | 0.28652 | -0.1069
0.08404 | -0.01609 | 0.28408 | -0.22124 | 0.08404 | -0.01288 | 0.28408 | -0.10859
0.0816 | -0.01615 | 0.28164 | -0.22304 | 0.0816 | -0.01298 | 0.28164 | -0.1106
0.07916 | -0.01627 | 0.2792 | -0.2248 | 0.07916 | -0.01306 | 0.2792 | -0.11248
0.07671 | -0.01631 | 0.27676 | -0.22639 | 0.07671 | -0.01316 | 0.27676 | -0.1143
0.07427 | -0.01641 | 0.27432 | -0.22801 | 0.07427 | -0.01325 | 0.27432 | -0.11606
0.07183 | -0.01648 | 0.27187 | -0.22954 | 0.07183 | -0.01335 | 0.27187 | -0.11782
0.06939 | -0.01658 | 0.26943 | -0.23119 | 0.06939 | -0.01345 | 0.26943 | -0.11975
0.06695 | -0.01664 | 0.26699 | -0.23273 | 0.06695 | -0.01353 | 0.26699 | -0.1216
0.06451 | -0.01671 | 0.26455 | -0.23388 | 0.06451 | -0.01362 | 0.26455 | -0.12313
0.06207 | -0.01684 | 0.26211 | -0.23548 | 0.06207 | -0.01372 | 0.26211 | -0.12495
0.05962 | -0.01691 | 0.25967 | -0.23707 | 0.05962 | -0.0138 | 0.25967 | -0.12685
0.05718 | -0.01699 | 0.25723 | -0.23861 | 0.05718 | -0.01391 | 0.25723 | -0.12858
0.05474 | -0.01708 | 0.25478 | -0.24023 | 0.05474 | -0.014 | 0.25478 | -0.13043
0.0523 | -0.0172 | 0.25234 | -0.24152 | 0.0523 | -0.01409 | 0.25234 | -0.13207
0.04986 | -0.01726 | 0.2499 | -0.24305 | 0.04986 | -0.0142 | 0.2499 | -0.1339
0.04742 | -0.01735 | 0.24746 | -0.24414 | 0.04742 | -0.01428 | 0.24746 | -0.13548
0.04498 | -0.01744 | 0.24502 | -0.24531 | 0.04498 | -0.01439 | 0.24502 | -0.137
0.04254 | -0.01751 | 0.24258 | -0.24674 | 0.04254 | -0.01448 | 0.24258 | -0.13889
0.04009 | -0.0176 | 0.24014 | -0.24839 | 0.04009 | -0.01459 | 0.24014 | -0.14075
0.03765 | -0.0177 | 0.2377 | -0.24989 | 0.03765 | -0.01471 | 0.2377 | -0.14262
0.03521 | -0.01778 | 0.23525 | -0.25123 | 0.03521 | -0.01477 | 0.23525 | -0.14437
0.03277 | -0.01785 | 0.23281 | -0.25286 | 0.03277 | -0.01487 | 0.23281 | -0.14634
0.03033 | -0.01789 | 0.23037 | -0.25442 | 0.03033 | -0.01497 | 0.23037 | -0.14843
0.02789 | -0.01796 | 0.22793 | -0.25582 | 0.02789 | -0.01507 | 0.22793 | -0.15044
0.02545 | -0.01805 | 0.22549 | -0.25738 | 0.02545 | -0.01515 | 0.22549 | -0.15248
0.023 | -0.01807 | 0.22305 | -0.25956 | 0.023 | -0.01524 | 0.22305 | -0.15508
0.02056 | -0.0182 | 0.22061 | -0.26189 | 0.02056 | -0.01534 | 0.22061 | -0.15805
0.01812 | -0.01822 | 0.21816 | -0.26454 | 0.01812 | -0.01544 | 0.21816 | -0.16103
0.01568 | -0.01827 | 0.21572 | -0.26765 | 0.01568 | -0.01553 | 0.21572 | -0.1649
0.01324 | -0.01833 | 0.21328 | -0.27092 | 0.01324 | -0.01563 | 0.21328 | -0.16917
0.0108 | -0.01839 | 0.21084 | -0.27544 | 0.0108 | -0.01573 | 0.21084 | -0.17448
0.00836 | -0.01845 | 0.2084 | -0.28057 | 0.00836 | -0.01581 | 0.2084 | -0.18121
0.00591 | -0.01847 | 0.20596 | -0.2868 | 0.00591 | -0.01588 | 0.20596 | -0.18952
0.00347 | -0.01853 | 0.20352 | -0.29537 | 0.00347 | -0.01598 | 0.20352 | -0.20034
0.00103 | -0.01857 | 0.20107 | -0.30549 | 0.00103 | -0.01607 | 0.20107 | -0.2137
-0.00141 | -0.01864 | 0.19863 | -0.31576 | -0.00141 | -0.01617 | 0.19863 | -0.22704
-0.00385 | -0.01871 | 0.19619 | -0.32433 | -0.00385 | -0.01627 | 0.19619 | -0.23763
-0.00629 | -0.01877 | 0.19375 | -0.33896 | -0.00629 | -0.01635 | 0.19375 | -0.26018
-0.00873 | -0.01882 | 0.19131 | -0.36964 | -0.00873 | -0.01643 | 0.19131 | -0.303
-0.01118 | -0.01889 | 0.18887 | -0.37618 | -0.01118 | -0.01652 | 0.18887 | -0.29303
-0.01362 | -0.01891 | 0.18643 | -0.3578 | -0.01362 | -0.01661 | 0.18643 | -0.25333
-0.01606 | -0.01899 | 0.18398 | -0.33709 | -0.01606 | -0.01669 | 0.18398 | -0.22211
-0.0185 | -0.01903 | 0.18154 | -0.32106 | -0.0185 | -0.0168 | 0.18154 | -0.204
-0.02094 | -0.01912 | 0.1791 | -0.31078 | -0.02094 | -0.01691 | 0.1791 | -0.19536
-0.02338 | -0.01916 | 0.17666 | -0.30486 | -0.02338 | -0.01699 | 0.17666 | -0.19173
-0.02582 | -0.01922 | 0.17422 | -0.30097 | -0.02582 | -0.01708 | 0.17422 | -0.19028
-0.02827 | -0.01928 | 0.17178 | -0.29864 | -0.02827 | -0.01718 | 0.17178 | -0.18982
-0.03071 | -0.0193 | 0.16934 | -0.29692 | -0.03071 | -0.01724 | 0.16934 | -0.18999
-0.03315 | -0.01936 | 0.16689 | -0.29568 | -0.03315 | -0.01734 | 0.16689 | -0.19044
-0.03559 | -0.01942 | 0.16445 | -0.29537 | -0.03559 | -0.01742 | 0.16445 | -0.19131
-0.03803 | -0.0195 | 0.16201 | -0.29552 | -0.03803 | -0.01747 | 0.16201 | -0.19267
-0.04047 | -0.01957 | 0.15957 | -0.29568 | -0.04047 | -0.0176 | 0.15957 | -0.19371
-0.04291 | -0.01964 | 0.15713 | -0.29599 | -0.04291 | -0.01769 | 0.15713 | -0.19502
-0.04536 | -0.01971 | 0.15469 | -0.29646 | -0.04536 | -0.01775 | 0.15469 | -0.19629
-0.0478 | -0.01977 | 0.15225 | -0.29708 | -0.0478 | -0.01786 | 0.15225 | -0.19777
-0.05024 | -0.01983 | 0.1498 | -0.29755 | -0.05024 | -0.01793 | 0.1498 | -0.19899
-0.05268 | -0.01989 | 0.14736 | -0.29801 | -0.05268 | -0.01802 | 0.14736 | -0.20014
-0.05512 | -0.01996 | 0.14492 | -0.2991 | -0.05512 | -0.01813 | 0.14492 | -0.20163
-0.05756 | -0.02006 | 0.14248 | -0.30019 | -0.05756 | -0.01822 | 0.14248 | -0.20319
-0.06 | -0.02009 | 0.14004 | -0.30097 | -0.06 | -0.01832 | 0.14004 | -0.20447
-0.06245 | -0.0202 | 0.1376 | -0.30206 | -0.06245 | -0.01839 | 0.1376 | -0.20596
-0.06489 | -0.02024 | 0.13516 | -0.303 | -0.06489 | -0.0185 | 0.13516 | -0.20727
-0.06733 | -0.02029 | 0.13271 | -0.30424 | -0.06733 | -0.01858 | 0.13271 | -0.20889
-0.06977 | -0.02039 | 0.13027 | -0.30533 | -0.06977 | -0.01864 | 0.13027 | -0.21032
-0.07221 | -0.0205 | 0.12783 | -0.3058 | -0.07221 | -0.01877 | 0.12783 | -0.21143
-0.07465 | -0.02056 | 0.12539 | -0.3072 | -0.07465 | -0.01884 | 0.12539 | -0.21297
-0.07709 | -0.02061 | 0.12295 | -0.3086 | -0.07709 | -0.01892 | 0.12295 | -0.21451
-0.07954 | -0.02073 | 0.12051 | -0.31 | -0.07954 | -0.019 | 0.12051 | -0.21599
-0.08198 | -0.02078 | 0.11807 | -0.31125 | -0.08198 | -0.01907 | 0.11807 | -0.21752
-0.08442 | -0.02087 | 0.11562 | -0.31296 | -0.08442 | -0.01917 | 0.11562 | -0.21896
-0.08686 | -0.02092 | 0.11318 | -0.31452 | -0.08686 | -0.01927 | 0.11318 | -0.22061
-0.0893 | -0.02104 | 0.11074 | -0.31607 | -0.0893 | -0.01936 | 0.11074 | -0.22208
-0.09174 | -0.02112 | 0.1083 | -0.31748 | -0.09174 | -0.01944 | 0.1083 | -0.22345
-0.09418 | -0.02123 | 0.10586 | -0.3195 | -0.09418 | -0.01955 | 0.10586 | -0.22524
-0.09663 | -0.02129 | 0.10342 | -0.32137 | -0.09663 | -0.01965 | 0.10342 | -0.22701
-0.09907 | -0.02138 | 0.10098 | -0.32355 | -0.09907 | -0.01973 | 0.10098 | -0.22859
-0.10151 | -0.02142 | 0.09853 | -0.32557 | -0.10151 | -0.01981 | 0.09853 | -0.23033
-0.10395 | -0.02154 | 0.09609 | -0.32791 | -0.10395 | -0.01994 | 0.09609 | -0.23189
-0.10639 | -0.02169 | 0.09365 | -0.33024 | -0.10639 | -0.02 | 0.09365 | -0.23383
-0.10883 | -0.02173 | 0.09121 | -0.33274 | -0.10883 | -0.02011 | 0.09121 | -0.23564
-0.11127 | -0.02184 | 0.08877 | -0.33491 | -0.11127 | -0.02017 | 0.08877 | -0.23724
-0.11371 | -0.02197 | 0.08633 | -0.33818 | -0.11371 | -0.0203 | 0.08633 | -0.23922
-0.11616 | -0.02205 | 0.08389 | -0.34161 | -0.11616 | -0.02038 | 0.08389 | -0.24146
-0.1186 | -0.02214 | 0.08145 | -0.34519 | -0.1186 | -0.02049 | 0.08145 | -0.24344
-0.12104 | -0.02225 | 0.079 | -0.34908 | -0.12104 | -0.02059 | 0.079 | -0.24567
-0.12348 | -0.02236 | 0.07656 | -0.35344 | -0.12348 | -0.02066 | 0.07656 | -0.24792
-0.12592 | -0.0225 | 0.07412 | -0.35858 | -0.12592 | -0.02077 | 0.07412 | -0.25037
-0.12836 | -0.02256 | 0.07168 | -0.36388 | -0.12836 | -0.02084 | 0.07168 | -0.25289
-0.1308 | -0.0227 | 0.06924 | -0.36948 | -0.1308 | -0.02094 | 0.06924 | -0.2552
-0.13325 | -0.02283 | 0.0668 | -0.37602 | -0.13325 | -0.02106 | 0.0668 | -0.258
-0.13569 | -0.02293 | 0.06436 | -0.38349 | -0.13569 | -0.02113 | 0.06436 | -0.26096
-0.13813 | -0.02309 | 0.06191 | -0.39112 | -0.13813 | -0.02121 | 0.06191 | -0.26391
-0.14057 | -0.02325 | 0.05947 | -0.39953 | -0.14057 | -0.02129 | 0.05947 | -0.26718
-0.14301 | -0.02334 | 0.05703 | -0.40763 | -0.14301 | -0.02139 | 0.05703 | -0.27014
-0.14545 | -0.02353 | 0.05459 | -0.41619 | -0.14545 | -0.02152 | 0.05459 | -0.27341
-0.14789 | -0.02364 | 0.05215 | -0.42444 | -0.14789 | -0.02164 | 0.05215 | -0.27668
-0.15034 | -0.02379 | 0.04971 | -0.43238 | -0.15034 | -0.02171 | 0.04971 | -0.27995
-0.15278 | -0.02399 | 0.04727 | -0.44033 | -0.15278 | -0.02182 | 0.04727 | -0.28369
-0.15522 | -0.02412 | 0.04482 | -0.44827 | -0.15522 | -0.02194 | 0.04482 | -0.28774
-0.15766 | -0.02434 | 0.04238 | -0.45543 | -0.15766 | -0.02201 | 0.04238 | -0.29163
-0.1601 | -0.02452 | 0.03994 | -0.46212 | -0.1601 | -0.02212 | 0.03994 | -0.29568
-0.16254 | -0.02473 | 0.0375 | -0.46851 | -0.16254 | -0.02225 | 0.0375 | -0.29988
-0.16498 | -0.02493 | 0.03506 | -0.47474 | -0.16498 | -0.02237 | 0.03506 | -0.3044
-0.16743 | -0.02518 | 0.03262 | -0.48081 | -0.16743 | -0.02251 | 0.03262 | -0.30876
-0.16987 | -0.02543 | 0.03018 | -0.48641 | -0.16987 | -0.0226 | 0.03018 | -0.31296
-0.17231 | -0.02568 | 0.02773 | -0.4928 | -0.17231 | -0.02272 | 0.02773 | -0.31779
-0.17475 | -0.02594 | 0.02529 | -0.49949 | -0.17475 | -0.02287 | 0.02529 | -0.32293
-0.17719 | -0.02624 | 0.02285 | -0.50619 | -0.17719 | -0.023 | 0.02285 | -0.32791
-0.17963 | -0.02653 | 0.02041 | -0.5135 | -0.17963 | -0.02317 | 0.02041 | -0.3332
-0.18207 | -0.02686 | 0.01797 | -0.52067 | -0.18207 | -0.02332 | 0.01797 | -0.33834
-0.18452 | -0.02719 | 0.01553 | -0.52892 | -0.18452 | -0.0235 | 0.01553 | -0.34379
-0.18696 | -0.02756 | 0.01309 | -0.53717 | -0.18696 | -0.02362 | 0.01309 | -0.34924
-0.1894 | -0.02796 | 0.01064 | -0.54574 | -0.1894 | -0.02379 | 0.01064 | -0.35438
-0.19184 | -0.0284 | 0.0082 | -0.55554 | -0.19184 | -0.02399 | 0.0082 | -0.36014
-0.19428 | -0.02885 | 0.00576 | -0.56567 | -0.19428 | -0.02416 | 0.00576 | -0.36621
-0.19672 | -0.02935 | 0.00332 | -0.57641 | -0.19672 | -0.02435 | 0.00332 | -0.37244
-0.19916 | -0.02985 | 0.000878662 | -0.58793 | -0.19916 | -0.02457 | 0.000878662 | -0.37851
-0.20161 | -0.03044 | -0.00156 | -0.59976 | -0.20161 | -0.02474 | -0.00156 | -0.38474
-0.20405 | -0.03097 | -0.004 | -0.61253 | -0.20405 | -0.02497 | -0.004 | -0.39128
-0.20649 | -0.03162 | -0.00645 | -0.62577 | -0.20649 | -0.02515 | -0.00645 | -0.39766
-0.20893 | -0.03228 | -0.00889 | -0.639 | -0.20893 | -0.02539 | -0.00889 | -0.40405
-0.21137 | -0.03302 | -0.01133 | -0.65333 | -0.21137 | -0.02566 | -0.01133 | -0.41074
-0.21381 | -0.03377 | -0.01377 | -0.66843 | -0.21381 | -0.02591 | -0.01377 | -0.41806
-0.21625 | -0.03458 | -0.01621 | -0.68369 | -0.21625 | -0.02616 | -0.01621 | -0.42507
-0.2187 | -0.03544 | -0.01865 | -0.7005 | -0.2187 | -0.02639 | -0.01865 | -0.43285
-0.22114 | -0.03633 | -0.02109 | -0.71623 | -0.22114 | -0.02667 | -0.02109 | -0.43986
-0.22358 | -0.03729 | -0.02354 | -0.73258 | -0.22358 | -0.02692 | -0.02354 | -0.44718
-0.22602 | -0.03829 | -0.02598 | -0.74908 | -0.22602 | -0.02719 | -0.02598 | -0.45449
-0.22846 | -0.03939 | -0.02842 | -0.76512 | -0.22846 | -0.02747 | -0.02842 | -0.46166
-0.2309 | -0.04054 | -0.03086 | -0.7824 | -0.2309 | -0.02775 | -0.03086 | -0.46929
-0.23334 | -0.04179 | -0.0333 | -0.79984 | -0.23334 | -0.02806 | -0.0333 | -0.47723
-0.23579 | -0.04307 | -0.03574 | -0.81712 | -0.23579 | -0.02832 | -0.03574 | -0.48501
-0.23823 | -0.04445 | -0.03818 | -0.8341 | -0.23823 | -0.02863 | -0.03818 | -0.4928
-0.24067 | -0.04593 | -0.04063 | -0.85107 | -0.24067 | -0.02891 | -0.04063 | -0.50089
-0.24311 | -0.04744 | -0.04307 | -0.86851 | -0.24311 | -0.02927 | -0.04307 | -0.50899
-0.24555 | -0.04903 | -0.04551 | -0.88485 | -0.24555 | -0.02954 | -0.04551 | -0.51693
-0.24799 | -0.05071 | -0.04795 | -0.90074 | -0.24799 | -0.02985 | -0.04795 | -0.52456
-0.25043 | -0.0525 | -0.05039 | -0.91677 | -0.25043 | -0.03022 | -0.05039 | -0.53266
-0.25288 | -0.0544 | -0.05283 | -0.93234 | -0.25288 | -0.0305 | -0.05283 | -0.54122
-0.25532 | -0.0564 | -0.05527 | -0.94745 | -0.25532 | -0.03084 | -0.05527 | -0.54916
-0.25776 | -0.05845 | -0.05772 | -0.96193 | -0.25776 | -0.0312 | -0.05772 | -0.55726
-0.2602 | -0.06065 | -0.06016 | -0.97594 | -0.2602 | -0.03158 | -0.06016 | -0.5652
-0.26264 | -0.06295 | -0.0626 | -0.98917 | -0.26264 | -0.03193 | -0.0626 | -0.57329
-0.26508 | -0.06536 | -0.06504 | -1.00179 | -0.26508 | -0.03226 | -0.06504 | -0.58124
-0.26752 | -0.06792 | -0.06748 | -1.01331 | -0.26752 | -0.03268 | -0.06748 | -0.58902
-0.26996 | -0.07056 | -0.06992 | -1.02499 | -0.26996 | -0.03309 | -0.06992 | -0.59758
-0.27241 | -0.07335 | -0.07236 | -1.03635 | -0.27241 | -0.03344 | -0.07236 | -0.60599
-0.27485 | -0.07622 | -0.0748 | -1.04647 | -0.27485 | -0.03391 | -0.0748 | -0.6144
-0.27729 | -0.07922 | -0.07725 | -1.05659 | -0.27729 | -0.03429 | -0.07725 | -0.62296
-0.27973 | -0.08241 | -0.07969 | -1.06594 | -0.27973 | -0.03477 | -0.07969 | -0.63168
-0.28217 | -0.08573 | -0.08213 | -1.07543 | -0.28217 | -0.03524 | -0.08213 | -0.64056
-0.28461 | -0.08914 | -0.08457 | -1.084 | -0.28461 | -0.03576 | -0.08457 | -0.64974
-0.28705 | -0.09267 | -0.08701 | -1.09209 | -0.28705 | -0.03628 | -0.08701 | -0.65862
-0.2895 | -0.09646 | -0.08945 | -1.10035 | -0.2895 | -0.03671 | -0.08945 | -0.66843
-0.29194 | -0.1004 | -0.09189 | -1.10844 | -0.29194 | -0.03724 | -0.09189 | -0.67839
-0.29438 | -0.10444 | -0.09434 | -1.11638 | -0.29438 | -0.03785 | -0.09434 | -0.68867
-0.29682 | -0.1086 | -0.09678 | -1.12448 | -0.29682 | -0.03841 | -0.09678 | -0.69988
-0.29926 | -0.11296 | -0.09922 | -1.1318 | -0.29926 | -0.03891 | -0.09922 | -0.71109
-0.3017 | -0.11751 | -0.10166 | -1.13943 | -0.3017 | -0.03956 | -0.10166 | -0.72246
-0.30414 | -0.12218 | -0.1041 | -1.14674 | -0.30414 | -0.04016 | -0.1041 | -0.73445
-0.30659 | -0.12716 | -0.10654 | -1.15375 | -0.30659 | -0.04083 | -0.10654 | -0.75017
-0.30903 | -0.13213 | -0.10898 | -1.16169 | -0.30903 | -0.04145 | -0.10898 | -0.76419
-0.31147 | -0.13738 | -0.11143 | -1.16963 | -0.31147 | -0.0421 | -0.11143 | -0.77944
-0.31391 | -0.14276 | -0.11387 | -1.17773 | -0.31391 | -0.0428 | -0.11387 | -0.79517
-0.31635 | -0.14838 | -0.11631 | -1.18598 | -0.31635 | -0.04349 | -0.11631 | -0.81183
-0.31879 | -0.15424 | -0.11875 | -1.19423 | -0.31879 | -0.04413 | -0.11875 | -0.82989
-0.32123 | -0.16031 | -0.12119 | -1.20342 | -0.32123 | -0.04486 | -0.12119 | -0.84904
-0.32368 | -0.16655 | -0.12363 | -1.21261 | -0.32368 | -0.04565 | -0.12363 | -0.86928
-0.32612 | -0.17305 | -0.12607 | -1.22179 | -0.32612 | -0.04638 | -0.12607 | -0.89077
-0.32856 | -0.1797 | -0.12852 | -1.23223 | -0.32856 | -0.04713 | -0.12852 | -0.91428
-0.331 | -0.18662 | -0.13096 | -1.24359 | -0.331 | -0.04799 | -0.13096 | -0.93935
-0.33344 | -0.19383 | -0.1334 | -1.25542 | -0.33344 | -0.04881 | -0.1334 | -0.96613
-0.33588 | -0.20096 | -0.13584 | -1.26835 | -0.33588 | -0.04965 | -0.13584 | -0.99525
-0.33832 | -0.20858 | -0.13828 | -1.28174 | -0.33832 | -0.05043 | -0.13828 | -1.02623
-0.34077 | -0.21625 | -0.14072 | -1.29637 | -0.34077 | -0.0514 | -0.14072 | -1.0594
-0.34321 | -0.22427 | -0.14316 | -1.31226 | -0.34321 | -0.05236 | -0.14316 | -1.09381
-0.34565 | -0.23263 | -0.14561 | -1.32814 | -0.34565 | -0.05328 | -0.14561 | -1.12977
-0.34809 | -0.24109 | -0.14805 | -1.34604 | -0.34809 | -0.05418 | -0.14805 | -1.16792
-0.35053 | -0.24984 | -0.15049 | -1.36551 | -0.35053 | -0.05509 | -0.15049 | -1.20903
-0.35297 | -0.25909 | -0.15293 | -1.38653 | -0.35297 | -0.05618 | -0.15293 | -1.252
-0.35541 | -0.26843 | -0.15537 | -1.40895 | -0.35541 | -0.05708 | -0.15537 | -1.29746
-0.35786 | -0.27793 | -0.15781 | -1.4337 | -0.35786 | -0.05825 | -0.15781 | -1.34558
-0.3603 | -0.28789 | -0.16025 | -1.45986 | -0.3603 | -0.05928 | -0.16025 | -1.39618
-0.36274 | -0.2977 | -0.1627 | -1.4882 | -0.36274 | -0.06024 | -0.1627 | -1.44772
-0.36518 | -0.30813 | -0.16514 | -1.51841 | -0.36518 | -0.06128 | -0.16514 | -1.50081
-0.36762 | -0.31888 | -0.16758 | -1.55188 | -0.36762 | -0.06233 | -0.16758 | -1.55686
-0.37006 | -0.32978 | -0.17002 | -1.59143 | -0.37006 | -0.06351 | -0.17002 | -1.61805
-0.3725 | -0.34114 | -0.17246 | -1.62926 | -0.3725 | -0.06471 | -0.17246 | -1.67987
-0.37495 | -0.35235 | -0.1749 | -1.67006 | -0.37495 | -0.0658 | -0.1749 | -1.74417
-0.37739 | -0.36434 | -0.17734 | -1.71085 | -0.37739 | -0.06698 | -0.17734 | -1.80926
-0.37983 | -0.37649 | -0.17979 | -1.75367 | -0.37983 | -0.06823 | -0.17979 | -1.87652
-0.38227 | -0.38894 | -0.18223 | -1.79742 | -0.38227 | -0.06938 | -0.18223 | -1.94441
-0.38471 | -0.40156 | -0.18467 | -1.84367 | -0.38471 | -0.0706 | -0.18467 | -2.01229
-0.38715 | -0.41463 | -0.18711 | -1.89302 | -0.38715 | -0.07192 | -0.18711 | -2.08376
-0.38959 | -0.42834 | -0.18955 | -1.94409 | -0.38959 | -0.07334 | -0.18955 | -2.156
-0.39204 | -0.44204 | -0.19199 | -1.99283 | -0.39204 | -0.07455 | -0.19199 | -2.22903
-0.39448 | -0.45605 | -0.19443 | -2.04297 | -0.39448 | -0.07609 | -0.19443 | -2.30423
-0.39692 | -0.47069 | -0.19688 | -2.10089 | -0.39692 | -0.07732 | -0.19688 | -2.38115
-0.39936 | -0.48532 | -0.19932 | -2.16145 | -0.39936 | -0.07882 | -0.19932 | -2.45962
-0.4018 | -0.50058 | -0.20176 | -2.21953 | -0.4018 | -0.0802 | -0.20176 | -2.53919
-0.40424 | -0.51615 | -0.2042 | -2.28384 | -0.40424 | -0.08165 | -0.2042 | -2.62046
-0.40668 | -0.53203 | -0.20664 | -2.32261 | -0.40668 | -0.08322 | -0.20664 | -2.70143
-0.40913 | -0.54901 | -0.20908 | -2.37508 | -0.40913 | -0.0847 | -0.20908 | -2.78551
-0.41157 | -0.5652 | -0.21152 | -2.44265 | -0.41157 | -0.08631 | -0.21152 | -2.86959
-0.41401 | -0.58233 | -0.21397 | -2.51552 | -0.41401 | -0.08796 | -0.21397 | -2.95522
-0.41645 | -0.59945 | -0.21641 | -2.59088 | -0.41645 | -0.08961 | -0.21641 | -3.04086
-0.41889 | -0.61736 | -0.21885 | -2.62981 | -0.41889 | -0.09127 | -0.21885 | -3.12805
-0.42133 | -0.63589 | -0.22129 | -2.69831 | -0.42133 | -0.09303 | -0.22129 | -3.2168
-0.42377 | -0.65457 | -0.22373 | -2.77617 | -0.42377 | -0.09485 | -0.22373 | -3.30244
-0.42621 | -0.67403 | -0.22617 | -2.85869 | -0.42621 | -0.09658 | -0.22617 | -3.39119
-0.42866 | -0.69365 | -0.22861 | -2.94277 | -0.42866 | -0.09853 | -0.22861 | -3.47994
-0.4311 | -0.71327 | -0.23105 | -3.02529 | -0.4311 | -0.10043 | -0.23105 | -3.57025
-0.43354 | -0.73367 | -0.2335 | -3.10003 | -0.43354 | -0.10253 | -0.2335 | -3.659
-0.43598 | -0.75484 | -0.23594 | -3.18566 | -0.43598 | -0.10462 | -0.23594 | -3.74775
-0.43842 | -0.77649 | -0.23838 | -3.27441 | -0.43842 | -0.10672 | -0.23838 | -3.83961
-0.44086 | -0.79844 | -0.24082 | -3.36628 | -0.44086 | -0.10885 | -0.24082 | -3.92992
-0.4433 | -0.82024 | -0.24326 | -3.45658 | -0.4433 | -0.11103 | -0.24326 | -4.02022
-0.44575 | -0.84359 | -0.2457 | -3.54845 | -0.44575 | -0.11335 | -0.2457 | -4.1152
-0.44819 | -0.86695 | -0.24814 | -3.63097 | -0.44819 | -0.1157 | -0.24814 | -4.20551
-0.45063 | -0.89062 | -0.25059 | -3.68546 | -0.45063 | -0.11827 | -0.25059 | -4.29426
-0.45307 | -0.91553 | -0.25303 | -3.78044 | -0.45307 | -0.12056 | -0.25303 | -4.38457
-0.45551 | -0.93982 | -0.25547 | -3.77577 | -0.45551 | -0.12338 | -0.25547 | -4.47643
-0.45795 | -0.96597 | -0.25791 | -3.84117 | -0.45795 | -0.12585 | -0.25791 | -4.56362
-0.46039 | -0.99167 | -0.26035 | -3.92992 | -0.46039 | -0.12831 | -0.26035 | -4.66016
-0.46284 | -1.01736 | -0.26279 | -4.02489 | -0.46284 | -0.13101 | -0.26279 | -4.74891
-0.46528 | -1.04523 | -0.26523 | -4.12143 | -0.46528 | -0.13395 | -0.26523 | -4.83454
-0.46772 | -1.07279 | -0.26768 | -4.21797 | -0.46772 | -0.13697 | -0.26768 | -4.9233
-0.47016 | -1.1005 | -0.27012 | -4.3145 | -0.47016 | -0.13982 | -0.27012 | -5.0136
-0.4726 | -1.12899 | -0.27256 | -4.39235 | -0.4726 | -0.14286 | -0.27256 | -5.10391
-0.47504 | -1.15842 | -0.275 | -4.48266 | -0.47504 | -0.14605 | -0.275 | -5.1911
-0.47748 | -1.18832 | -0.27744 | -4.57919 | -0.47748 | -0.14952 | -0.27744 | -5.27674
-0.47993 | -1.21852 | -0.27988 | -4.65549 | -0.47993 | -0.15291 | -0.27988 | -5.36549
-0.48237 | -1.24966 | -0.28232 | -4.75202 | -0.48237 | -0.1564 | -0.28232 | -5.45112
-0.48481 | -1.2808 | -0.28477 | -4.85167 | -0.48481 | -0.16009 | -0.28477 | -5.53832
-0.48725 | -1.31428 | -0.28721 | -4.94821 | -0.48725 | -0.16386 | -0.28721 | -5.62862
-0.48969 | -1.3476 | -0.28965 | -5.04163 | -0.48969 | -0.16752 | -0.28965 | -5.7127
-0.49213 | -1.38154 | -0.29209 | -5.13816 | -0.49213 | -0.17157 | -0.29209 | -5.88709
-0.49457 | -1.41564 | -0.29453 | -5.23158 | -0.49457 | -0.17557 | -0.29453 | -5.9665
-0.49702 | -1.45067 | -0.29697 | -5.32033 | -0.49702 | -0.1801 | -0.29697 | -6.04435
-0.49946 | -1.4854 | -0.29941 | -5.40286 | -0.49946 | -0.18426 | -0.29941 | -6.11909
-0.5019 | -1.52121 | -0.30186 | -5.49784 | -0.5019 | -0.18874 | -0.30186 | -6.20316
-0.50434 | -1.5592 | -0.3043 | -5.59437 | -0.50434 | -0.19349 | -0.3043 | -6.27946
-0.50678 | -1.59688 | -0.30674 | -5.68468 | -0.50678 | -0.19827 | -0.30674 | -6.35575
-0.30674 | -0.03606 | -0.30918 | -5.7781 | -0.50922 | -0.20324 | -0.30918 | -6.42582
-0.30918 | -0.03625 | -0.31162 | -5.86996 | -0.51166 | -0.20836 | -0.31162 | -6.50056
-0.31162 | -0.0364 | -0.31406 | -5.95404 | -0.51411 | -0.21347 | -0.31406 | -6.57529
-0.31406 | -0.03671 | -0.3165 | -6.01788 | -0.51655 | -0.2191 | -0.3165 | -6.65159
-0.3165 | -0.03676 | -0.31895 | -6.10352 | -0.51899 | -0.22465 | -0.31895 | -6.72632
-0.31895 | -0.03715 | -0.32139 | -6.19071 | -0.52143 | -0.23041 | -0.32139 | -6.79016
-0.32139 | -0.03715 | -0.32383 | -6.27012 | -0.52387 | -0.23629 | -0.32383 | -6.85244
-0.32383 | -0.03754 | -0.32627 | -6.35575 | -0.52631 | -0.24238 | -0.32627 | -6.92874
-0.32627 | -0.03762 | -0.32871 | -6.4445 | -0.52875 | -0.24861 | -0.32871 | -6.9879
-0.32871 | -0.03788 | -0.33115 | -6.52702 | -0.5312 | -0.25613 | -0.33115 | -7.08444
-0.33115 | -0.0381 | -0.33359 | -6.40402 | -0.53364 | -0.26329 | -0.33359 | -7.1545
-0.33359 | -0.03824 | -0.33604 | -6.44606 | -0.53608 | -0.27077 | -0.33604 | -7.2199
-0.33604 | -0.03858 | -0.33848 | -6.53637 | -0.53852 | -0.27808 | -0.33848 | -7.29931
-0.33848 | -0.03861 | -0.34092 | -6.62823 | -0.54096 | -0.28602 | -0.34092 | -7.36626
-0.34092 | -0.03902 | -0.34336 | -6.70453 | -0.5434 | -0.2949 | -0.34336 | -7.43165
-0.34336 | -0.03905 | -0.3458 | -6.77459 | -0.54584 | -0.30362 | -0.3458 | -7.49082
-0.3458 | -0.03941 | -0.34824 | -6.8322 | -0.54829 | -0.31265 | -0.34824 | -7.56089
-0.34824 | -0.03953 | -0.35068 | -6.91472 | -0.55073 | -0.32277 | -0.35068 | -7.6076
-0.35068 | -0.03977 | -0.35313 | -6.98946 | -0.55317 | -0.33351 | -0.35313 | -7.687
-0.35313 | -0.04003 | -0.35557 | -7.06887 | -0.55561 | -0.34441 | -0.35557 | -7.75707
-0.35557 | -0.04014 | -0.35801 | -7.0424 | -0.55805 | -0.35578 | -0.35801 | -7.83492
-0.35801 | -0.04053 | -0.36045 | -7.10779 | -0.56049 | -0.36761 | -0.36045 | -7.89097
-0.36045 | -0.04053 | -0.36289 | -7.17007 | -0.56293 | -0.38085 | -0.36289 | -7.94858
-0.36289 | -0.04095 | -0.36533 | -7.22924 | -0.56538 | -0.39439 | -0.36533 | -8.01554
-0.36533 | -0.04101 | -0.36777 | -7.28996 | -0.56782 | -0.40887 | -0.36777 | -8.10117
-0.36777 | -0.04135 | -0.37022 | -7.34602 | -0.57026 | -0.42413 | -0.37022 | -8.14477
-0.37022 | -0.04153 | -0.37266 | -7.40674 | -0.5727 | -0.44079 | -0.37266 | -8.18681
-0.37266 | -0.04174 | -0.3751 | -7.46279 | -0.57514 | -0.45823 | -0.3751 | -8.22106
-0.3751 | -0.04204 | -0.37754 | -7.51729 | -0.57758 | -0.47645 | -0.37754 | -8.25532
-0.37754 | -0.04213 | -0.37998 | -7.55777 | -0.58002 | -0.49684 | -0.37998 | -8.31604
-0.37998 | -0.04254 | -0.38242 | -7.64964 | -0.58246 | -0.51771 | -0.38242 | -8.43282
-0.38242 | -0.04257 | -0.38486 | -7.74617 | -0.58491 | -0.54013 | -0.38486 | -8.46396
-0.38486 | -0.043 | -0.3873 | -7.85361 | -0.58735 | -0.56411 | -0.3873 | -8.5169
-0.3873 | -0.04308 | -0.38975 | -7.8863 | -0.58979 | -0.58964 | -0.38975 | -8.53247
-0.38975 | -0.04341 | -0.39219 | -7.93613 | -0.59223 | -0.61689 | -0.39219 | -8.64301
-0.39219 | -0.04363 | -0.39463 | -8.08093 | -0.59467 | -0.64538 | -0.59223 | -1.25683
-0.39463 | -0.04381 | -0.39707 | -8.11051 | -0.59711 | -0.67606 | -0.59467 | -1.30229
-0.39707 | -0.04419 | -0.39951 | -8.14632 | -0.59955 | -0.70844 | -0.59711 | -1.34729
-0.39951 | -0.04427 | -0.40195 | -8.21016 | -0.602 | -0.74301 | -0.59955 | -1.39369
-0.40195 | -0.04472 | -0.40439 | -8.35029 | -0.60444 | -0.77913 | -0.602 | -1.44087
-0.40439 | -0.04476 | -0.40684 | -8.41102 | -0.60688 | -0.81697 | -0.60444 | -1.48804
-0.40684 | -0.0452 | -0.40928 | -8.51378 | -0.60932 | -0.85714 | -0.60688 | -1.53538
-0.40928 | -0.04534 | -0.41172 | -8.55894 | -0.61176 | -0.89918 | -0.60932 | -1.58333
-0.41172 | -0.04565 | -0.41416 | -8.6072 | -0.6142 | -0.9434 | -0.61176 | -1.63098
-0.41416 | -0.04593 | -0.4166 | -8.62744 | -0.61664 | -0.98949 | -0.6142 | -1.67862
-0.4166 | -0.04613 | -0.41904 | -8.72554 | -0.61909 | -1.03744 | -0.61664 | -1.72564
-0.41904 | -0.04654 | -0.42148 | -8.77692 | -0.62153 | -1.08758 | -0.61909 | -1.77344
-0.42148 | -0.04663 | -0.42393 | -8.89214 | -0.62397 | -1.13943 | -0.62153 | -1.82062
-0.42393 | -0.04713 | -0.42637 | -8.90304 | -0.62641 | -1.19252 | -0.62397 | -1.86718
-0.42637 | -0.04721 | -0.42881 | -9.06341 | -0.62885 | -1.24764 | -0.62641 | -1.91264
-0.42881 | -0.04764 | -0.43125 | -9.14126 | -0.63129 | -1.30323 | -0.62885 | -1.9578
-0.43125 | -0.04785 | -0.43369 | -9.14905 | -0.63373 | -1.3599 | -0.63129 | -2.00202
-0.43369 | -0.04817 | -0.43613 | -9.216 | -0.63618 | -1.41767 | -0.63373 | -2.04546
-0.43613 | -0.04852 | -0.43857 | -9.2051 | -0.63862 | -1.47699 | -0.63618 | -2.08703
-0.43857 | -0.04869 | -0.44102 | -9.34056 | -0.64106 | -1.53647 | -0.63862 | -2.12829
-0.44102 | -0.04919 | -0.44346 | -9.33433 | -0.6435 | -1.59641 | -0.64106 | -2.16877
-0.44346 | -0.0493 | -0.4459 | -9.33122 | -0.64594 | -1.65791 | -0.6435 | -2.20801
-0.4459 | -0.04981 | -0.44834 | -9.40595 | -0.64838 | -1.71833 | -0.64594 | -2.246
-0.44834 | -0.04996 | -0.45078 | -9.47446 | -0.65082 | -1.77858 | -0.64838 | -2.28243
-0.45078 | -0.05042 | -0.45322 | -9.46823 | -0.65327 | -1.83822 | -0.65082 | -2.31762
-0.45322 | -0.05071 | -0.45566 | -9.94313 | -0.65571 | -1.89832 | -0.65327 | -2.35203
-0.45566 | -0.05102 | -0.45811 | -9.90576 | -0.65815 | -1.95686 | -0.65571 | -2.38411
-0.45811 | -0.05146 | -0.46055 | -9.97582 | -0.66059 | -2.01634 | -0.65815 | -2.41494
-0.46055 | -0.05166 | -0.46299 | -9.94001 | -0.66303 | -2.07457 | -0.66059 | -2.4453
-0.46299 | -0.05222 | -0.46543 | -9.93067 | -0.66547 | -2.1314 | -0.66303 | -2.47504
-0.46543 | -0.05238 | -0.46787 | -9.90731 | -0.66791 | -2.1887 | -0.66547 | -2.5026
-0.46787 | -0.05294 | -0.47031 | -9.93534 | -0.67036 | -2.24413 | -0.66791 | -2.53031
-0.47031 | -0.05333 | -0.47275 | -10.43203 | -0.6728 | -2.29847 | -0.67036 | -2.55974
-0.47275 | -0.0537 | -0.4752 | -10.42113 | -0.67524 | -2.35063 | -0.6728 | -2.58621
-0.4752 | -0.05409 | -0.47764 | -10.36196 | -0.67768 | -2.40326 | -0.67524 | -2.61424
-0.47764 | -0.05442 | -0.48008 | -10.49431 | -0.68012 | -2.45417 | -0.67768 | -2.64226
-0.48008 | -0.05496 | -0.48252 | -10.48808 | -0.68256 | -2.50415 | -0.68012 | -2.67029
-0.48252 | -0.05521 | -0.48496 | -10.54569 | -0.685 | -2.55507 | -0.68256 | -2.69987
-0.48496 | -0.05585 | -0.4874 | -10.57216 | -0.68745 | -2.60334 | -0.685 | -2.7279
-0.4874 | -0.05608 | -0.48984 | -10.50677 | -0.68989 | -2.64849 | -0.68745 | -2.7606
-0.48984 | -0.05671 | -0.49229 | -10.48964 | -0.69233 | -2.6952 | -0.68989 | -2.79174
-0.49229 | -0.05706 | -0.49473 | -10.64534 | -0.69477 | -2.73724 | -0.69233 | -2.82443
-0.49473 | -0.05756 | -0.49717 | -10.59396 | -0.69721 | -2.77928 | -0.69477 | -2.86024
-0.49717 | -0.05809 | -0.49961 | -10.81506 | -0.69965 | -2.81976 | -0.69721 | -2.89761
-0.49961 | -0.05851 | -0.50205 | -10.82128 | -0.70209 | -2.86024 | -- | --
-0.50205 | -0.05917 | -0.50449 | -10.73253 | -0.70454 | -2.89917 |  | 0.15634
-0.50449 | -0.05949 | -0.50693 | -10.94117 | -0.70698 | -2.93654 |  | 0.15713
-0.50693 | -0.06021 | -0.50693 | -0.05191 | -0.70942 | -2.97235 |  | 0.15808
-0.50938 | -0.06058 | -0.50938 | -0.05238 | -0.71186 | -3.00816 |  | 0.15927
-0.51182 | -0.06128 | -0.51182 | -0.0526 | -0.7143 | -3.04242 |  | 0.16031
-0.51426 | -0.06178 | -0.51426 | -0.05316 | -0.71674 | -3.07511
-0.5167 | -0.06237 | -0.5167 | -0.05334 | -0.71918 | -3.10781
-0.51914 | -0.06303 | -0.51914 | -0.05394 | -0.72163 | -3.13895
-0.52158 | -0.06348 | -0.52158 | -0.0542 | -0.72407 | -3.16853
-0.52402 | -0.06429 | -0.52402 | -0.05473 | -0.72651 | -3.19812
-0.52647 | -0.06471 | -0.52647 | -0.05513 | -0.72895 | -3.22614
-0.52891 | -0.06557 | -0.52891 | -0.05555 | -0.73139 | -3.25417
-0.53135 | -0.06606 | -0.53135 | -0.05611 | -0.73383 | -3.28064
-0.53379 | -0.06684 | -0.53379 | -0.05646 | -0.73627 | -3.30867
-0.53623 | -0.0675 | -0.53623 | -0.05713 | -0.73871 | -3.33358
-0.53867 | -0.06817 | -0.53867 | -0.05744 | -0.74116 | -3.35849
-0.54111 | -0.06902 | -0.54111 | -0.05815 | -0.7436 | -3.3834
-0.54355 | -0.0696 | -0.54355 | -0.05854 | -0.74604 | -3.40832
-0.546 | -0.07056 | -0.546 | -0.0592 | -0.74848 | -3.43167
-0.54844 | -0.07114 | -0.54844 | -0.05976 | -0.75092 | -3.45503
-0.55088 | -0.07209 | -0.55088 | -0.0603 | -0.75336 | -3.47838
-0.55332 | -0.07279 | -0.55332 | -0.06104 | -0.7558 | -3.50018
-0.55576 | -0.07368 | -0.55576 | -0.0615 | -0.75825 | -3.52353
-0.5582 | -0.07453 | -0.5582 | -0.06237 | -0.76069 | -3.54689
-0.56064 | -0.07534 | -0.56064 | -0.06286 | -0.76313 | -3.57025
-0.56309 | -0.07637 | -0.56309 | -0.06376 | -0.76557 | -3.59204
-0.56553 | -0.0771 | -0.56553 | -0.06437 | -0.76801 | -3.6154
-0.56797 | -0.07827 | -0.56797 | -0.06522 | -0.77045 | -3.63875
-0.57041 | -0.07902 | -0.57041 | -0.06603 | -0.77289 | -3.66055
-0.57285 | -0.08014 | -0.57285 | -0.06683 | -0.77534 | -3.68546
-0.57529 | -0.08106 | -0.57529 | -0.06781 | -0.77778 | -3.71038
-0.57773 | -0.08209 | -0.57773 | -0.06856 | -0.78022 | -3.73529
-0.58018 | -0.08318 | -0.58018 | -0.06971 | -0.78266 | -3.76176
-0.58262 | -0.08411 | -0.58262 | -0.0705 | -0.7851 | -3.78667
-0.58506 | -0.08536 | -0.58506 | -0.07172 | -0.78754 | -3.8147
-0.5875 | -0.08626 | -0.5875 | -0.07265 | -0.78998 | -3.84272
-0.58994 | -0.08758 | -0.58994 | -0.07386 | -0.79243 | -3.87075
-0.59238 | -0.08858 | -0.59238 | -0.07503 | -0.79487 | -3.90189
-0.59482 | -0.08986 | -0.59482 | -0.07617 | -0.79731 | -3.93147
-0.59727 | -0.09101 | -0.59727 | -0.07759 | -0.79975 | -3.96573
-0.59971 | -0.09221 | -0.59971 | -0.07875 | -0.80219 | -3.99843
-0.60215 | -0.09359 | -0.60215 | -0.08034 | -0.80463 | -4.03268
-0.60459 | -0.09468 | -0.60459 | -0.0816 | -0.80707 | -4.06693
-0.60703 | -0.09618 | -0.60703 | -0.0833 | -0.80952 | -4.10275
-0.60947 | -0.0973 | -0.60947 | -0.08476 | -0.81196 | -4.14011
-0.61191 | -0.09882 | -0.61191 | -0.08651 | -0.8144 | -4.17904
-0.61436 | -0.10005 | -0.61436 | -0.08822 | -0.81684 | -4.21797
-0.6168 | -0.10155 | -0.6168 | -0.08996 | -0.81928 | -4.25845
-0.61924 | -0.10298 | -0.61924 | -0.09199 | -0.82172 | -4.3036
-0.62168 | -0.10437 | -0.62168 | -0.09376 | -0.82416 | -4.34875
-0.62412 | -0.10599 | -0.62412 | -0.09601 | -0.82661 | -4.39391
-0.62656 | -0.10734 | -0.62656 | -0.09795 | -0.82905 | -4.44062
-0.629 | -0.10907 | -0.629 | -0.10033 | -0.83149 | -4.48889
-0.63145 | -0.11045 | -0.63145 | -0.10251 | -0.83393 | -4.53871
-0.63389 | -0.1122 | -0.63389 | -0.10494 | -0.83637 | -4.59165
-0.63633 | -0.11374 | -0.63633 | -0.10747 | -0.83881 | -4.64615
-0.63877 | -0.11542 | -0.63877 | -0.10997 | -0.84125 | -4.69753
-0.64121 | -0.11717 | -0.64121 | -0.11281 | -0.8437 | -4.75202
-0.64365 | -0.11882 | -0.64365 | -0.11547 | -0.84614 | -4.80963
-0.64609 | -0.12072 | -0.64609 | -0.11858 | -0.84858 | -4.86724
-0.64854 | -0.12232 | -0.64854 | -0.12139 | -0.85102 | -4.92797
-0.65098 | -0.12434 | -0.65098 | -0.12462 | -0.85346 | -4.99025
-0.65342 | -0.12601 | -0.65342 | -0.12772 | -0.8559 | -5.05253
-0.65586 | -0.12802 | -0.65586 | -0.1311 | -0.85834 | -5.11637
-0.6583 | -0.12989 | -0.6583 | -0.1346 | -0.86079 | -5.1802
-0.66074 | -0.1318 | -0.66074 | -0.13808 | -0.86323 | -5.24404
-0.66318 | -0.13389 | -0.66318 | -0.14195 | -0.86567 | -5.31099
-0.66563 | -0.13577 | -0.66563 | -0.1456 | -0.86811 | -5.3795
-0.66807 | -0.13801 | -0.66807 | -0.14977 | -0.87055 | -5.44645
-0.67051 | -0.1399 | -0.67051 | -0.15366 | -0.87299 | -5.51808
-0.67295 | -0.1422 | -0.67295 | -0.15807 | -0.87543 | -5.5897
-0.67539 | -0.14423 | -0.67539 | -0.16233 | -0.87788 | -5.66444
-0.67783 | -0.14652 | -0.67783 | -0.16687 | -0.88032 | -5.73762
-0.68027 | -0.14876 | -0.68027 | -0.17154 | -0.88276 | -5.81547
-0.68272 | -0.15098 | -0.68272 | -0.17618 | -0.8852 | -5.89176
-0.68516 | -0.15343 | -0.68516 | -0.18124 | -0.88764 | -5.96961
-0.6876 | -0.15566 | -0.6876 | -0.18611 | -0.89008 | -6.04746
-0.69004 | -0.15826 | -0.69004 | -0.19151 | -0.89252 | -6.12843
-0.69248 | -0.16048 | -0.69248 | -0.19664 | -0.89496 | -6.20784
-0.69492 | -0.16311 | -0.69492 | -0.20226 | -0.89741 | -6.29036
-0.69736 | -0.16554 | -0.69736 | -0.20785 | -0.89985 | -6.37288
-0.6998 | -0.1681 | -0.6998 | -0.21369 | -0.90229 | -6.45696
-0.70225 | -0.17074 | -0.70225 | -0.2197 | -0.90473 | -6.5426
-0.70469 | -0.17327 | -0.70469 | -0.22567 | -0.90717 | -6.62823
-0.70713 | -0.17611 | -0.70713 | -0.23212 | -0.90961 | -6.71542
-0.70957 | -0.17864 | -0.70957 | -0.23832 | -0.91205 | -6.80417
-0.71201 | -0.1816 | -0.71201 | -0.24507 | -0.9145 | -6.8976
-0.71445 | -0.18423 | -0.71445 | -0.25165 | -0.91694 | -6.99257
-0.71689 | -0.18725 | -0.71689 | -0.25878 | -0.91938 | -7.08911
-0.71934 | -0.1901 | -0.71934 | -0.26578 | -0.92182 | -7.18564
-0.72178 | -0.19302 | -0.72178 | -0.2731 | -0.92426 | -7.27751
-0.72422 | -0.19598 | -0.72422 | -0.28057 | -0.9267 | -7.37404
-0.72666 | -0.19891 | -0.72666 | -0.28789 | -0.92914 | -7.46902
-0.7291 | -0.20218 | -0.7291 | -0.29583 | -0.93159 | -7.56867
-0.73154 | -0.20511 | -0.73154 | -0.30346 | -0.93403 | -7.67143
-0.73398 | -0.20844 | -0.73398 | -0.31172 | -0.93647 | -7.7742
-0.73643 | -0.21154 | -0.73643 | -0.31966 | -0.93891 | -7.87696
-0.73887 | -0.21492 | -0.73887 | -0.32806 | -0.94135 | -7.97972
-0.74131 | -0.21831 | -0.74131 | -0.33663 | -0.94379 | -8.08404
-0.74375 | -0.22166 | -0.74375 | -0.34519 | -0.94623 | -8.19148
-0.74619 | -0.22524 | -0.74619 | -0.35422 | -0.94868 | -8.29736
-0.74863 | -0.22859 | -0.74863 | -0.36294 | -0.95112 | -8.40168
-0.75107 | -0.23232 | -0.75107 | -0.37228 | -0.95356 | -8.51845
-0.75352 | -0.23572 | -0.75352 | -0.38131 | -0.956 | -8.629
-0.75596 | -0.23961 | -0.75596 | -0.39097 | -0.95844 | -8.74111
-0.7584 | -0.24321 | -0.7584 | -0.40031 | -0.96088 | -8.8501
-0.76084 | -0.24705 | -0.76084 | -0.41012 | -0.96332 | -8.96376
-0.76328 | -0.25091 | -0.76328 | -0.41993 | -0.96577 | -9.07275
-0.76572 | -0.25473 | -0.76572 | -0.43005 | -0.96821 | -9.18953
-0.76816 | -0.25893 | -0.76816 | -0.44017 | -0.97065 | -9.29696
-0.77061 | -0.26282 | -0.77061 | -0.45013 | -0.97309 | -9.41374
-0.77305 | -0.26703 | -0.77305 | -0.46072 | -0.97553 | -9.52584
-0.77549 | -0.27108 | -0.77549 | -0.471 | -0.97797 | -9.64729
-0.77793 | -0.27544 | -0.77793 | -0.4819 | -0.98041 | -9.77497
-0.78037 | -0.27948 | -0.78037 | -0.49249 | -0.98286 | -9.89797
-0.78281 | -0.28384 | -0.78281 | -0.50354 | -0.9853 | -10.01163
-0.78525 | -0.28836 | -0.78525 | -0.51444 | -0.98774 | -10.1253
-0.7877 | -0.29272 | -0.7877 | -0.52549 | -0.99018 | -10.2483
-0.79014 | -0.29739 | -0.79014 | -0.5367 | -0.99262 | -10.37286
-0.79258 | -0.30191 | -0.79258 | -0.54792 | -0.99506 | -10.50521
-0.79502 | -0.30673 | -0.79502 | -0.55944 | -0.9975 | -10.62666
-0.79746 | -0.3114 | -0.79746 | -0.5708 | -0.99995 | -10.75122
-0.7999 | -0.31639 | -0.7999 | -0.58264 | -1.00239 | -10.89914
-0.80234 | -0.32121 | -0.80234 | -0.594 | -1.00483 | -11.02837
-0.80479 | -0.3262 | -0.80479 | -0.60584 | -1.00727 | -11.15293
-0.80723 | -0.33133 | -0.80723 | -0.61751
-0.80967 | -0.33616 | -0.80967 | -0.62919
-0.81211 | -0.34161 | -0.81211 | -0.64118
-0.81455 | -0.34675 | -0.81455 | -0.65301
-0.81699 | -0.3522 | -0.81699 | -0.66516
-0.81943 | -0.35749 | -0.81943 | -0.67699
-0.82188 | -0.3631 | -0.82188 | -0.68914
-0.82432 | -0.36886 | -0.82432 | -0.70113
-0.82676 | -0.37431 | -0.82676 | -0.71327
-0.8292 | -0.38038 | -0.8292 | -0.72526
-0.83164 | -0.38614 | -0.83164 | -0.7374
-0.83408 | -0.39221 | -0.83408 | -0.7497
-0.83652 | -0.39797 | -0.83652 | -0.76154
-0.83897 | -0.4042 | -0.83897 | -0.77399
-0.84141 | -0.41027 | -0.84141 | -0.78598
-0.84385 | -0.41666 | -0.84385 | -0.79813
-0.84629 | -0.4232 | -0.84629 | -0.81012
-0.84873 | -0.42943 | -0.84873 | -0.82211
-0.85117 | -0.43612 | -0.85117 | -0.8341
-0.85361 | -0.44266 | -0.85361 | -0.84593
-0.85605 | -0.44951 | -0.85605 | -0.85792
-0.8585 | -0.45636 | -0.8585 | -0.8696
-0.86094 | -0.46337 | -0.86094 | -0.88143
-0.86338 | -0.47162 | -0.86338 | -0.89295
-0.86582 | -0.47878 | -0.86582 | -0.90478
-0.86826 | -0.4861 | -0.86826 | -0.91615
-0.8707 | -0.49342 | -0.8707 | -0.92767
-0.87314 | -0.50105 | -0.87314 | -0.93919
-0.87559 | -0.50852 | -0.87559 | -0.9504
-0.87803 | -0.51646 | -0.87803 | -0.96177
-0.88047 | -0.52409 | -0.88047 | -0.97267
-0.88291 | -0.53219 | -0.88291 | -0.98404
-0.88535 | -0.54029 | -0.88535 | -0.99462
-0.88779 | -0.54823 | -0.88779 | -1.00552
-0.89023 | -0.55663 | -0.89023 | -1.01611
-0.89268 | -0.56489 | -0.89268 | -1.0267
-0.89512 | -0.57361 | -0.89512 | -1.03713
-0.89756 | -0.58217 | -0.89756 | -1.04741
-0.9 | -0.59104 | -0.9 | -1.05768
-0.90244 | -0.59976 | -0.90244 | -1.06749
-0.90488 | -0.60879 | -0.90488 | -1.07746
-0.90732 | -0.61814 | -0.90732 | -1.08696
-0.90977 | -0.62732 | -0.90977 | -1.09676
-0.91221 | -0.63682 | -0.91221 | -1.10611
-0.91465 | -0.64601 | -0.91465 | -1.11529
-0.91709 | -0.65597 | -0.91709 | -1.12448
-0.91953 | -0.66563 | -0.91953 | -1.13351
-0.92197 | -0.67559 | -0.92197 | -1.14254
-0.92441 | -0.68556 | -0.92441 | -1.15126
-0.92686 | -0.69568 | -0.92686 | -1.15998
-0.9293 | -0.70611 | -0.9293 | -1.16854
-0.93174 | -0.71638 | -0.93174 | -1.17711
-0.93418 | -0.72713 | -0.93418 | -1.18536
-0.93662 | -0.73772 | -0.93662 | -1.19361
-0.93906 | -0.74877 | -0.93906 | -1.20171
-0.9415 | -0.76029 | -0.9415 | -1.2098
-0.94395 | -0.77477 | -0.94395 | -1.21774
-0.94639 | -0.7877 | -0.94639 | -1.22522
-0.94883 | -0.79906 | -0.94883 | -1.23316
-0.95127 | -0.81105 | -0.95127 | -1.24079
-0.95371 | -0.82273 | -0.95371 | -1.24842
-0.95615 | -0.83503 | -0.95615 | -1.25574
-0.95859 | -0.84702 | -0.95859 | -1.26305
-0.96104 | -0.85963 | -0.96104 | -1.27022
-0.96348 | -0.87178 | -0.96348 | -1.27738
-0.96592 | -0.8847 | -0.96592 | -1.28454
-0.96836 | -0.89778 | -0.96836 | -1.29155
-0.9708 | -0.9107 | -0.9708 | -1.29855
-0.97324 | -0.92689 | -0.97324 | -1.3054
-0.97568 | -0.94013 | -0.97568 | -1.3121
-0.97813 | -0.95399 | -0.97813 | -1.3188
-0.98057 | -0.96753 | -0.98057 | -1.32549
-0.98301 | -0.98154 | -0.98301 | -1.33219
-0.98545 | -0.99634 | -0.98545 | -1.33841
-0.98789 | -1.01284 | -0.98789 | -1.34526
-0.99033 | -1.02872 | -0.99033 | -1.3518
-0.99277 | -1.04367 | -0.99277 | -1.35866
-0.99522 | -1.05908 | -0.99522 | -1.36488
-0.99766 | -1.07372 | -0.99766 | -1.37142
|  | -1.0001 | -1.37796
|  | -1.00254 | -1.3845
|  | -1.00498 | -1.39089
|  | -1.00742 | -1.39727
|  | -1.00986 | -1.40412
|  | -1.0123 | -1.41035
|  | -1.01475 | -1.41689
|  | -1.01719 | -1.42312
|  | -1.01963 | -1.42981
|  | -1.02207 | -1.43635
|  | -1.02451 | -1.44273
|  | -1.02695 | -1.44958
|  | -1.02939 | -1.45612
|  | -1.03184 | -1.46313
|  | -1.03428 | -1.46967
|  | -1.03672 | -1.47621
|  | -1.03916 | -1.48306
|  | -1.0416 | -1.48913
|  | -1.04404 | -1.49552
|  | -1.04648 | -1.50284
|  | -1.04893 | -1.51031
|  | -1.05137 | -1.51763
|  | -1.05381 | -1.52463
|  | -1.05625 | -1.53195
|  | -1.05869 | -1.54067
|  | -1.06113 | -1.54846
|  | -1.06357 | -1.55702
|  | -1.06602 | -1.56574
|  | -1.06846 | -1.57461
|  | -1.0709 | -1.58349
|  | -1.07334 | -1.5919
|  | -1.07578 | -1.60124
|  | -1.07822 | -1.61011
|  | -1.08066 | -1.61696
|  | -1.08311 | -1.62568
|  | -1.08555 | -1.63456
|  | -1.08799 | -1.64328
|  | -1.09043 | -1.65231
|  | -1.09287 | -1.66165
|  | -1.09531 | -1.67162
|  | -1.09775 | -1.68189
|  | -1.1002 | -1.68952
|  | -1.10264 | -1.70011
|  | -1.10508 | -1.71039
|  | -1.10752 | -1.72128
|  | -1.10996 | -1.73203
|  | -1.1124 | -1.74324
|  | -1.11484 | -1.75912
|  | -1.11729 | -1.77998
|  | -1.11973 | -1.79213
|  | -1.12217 | -1.80365
|  | -1.12461 | -1.81642
|  | -1.12705 | -1.82841
|  | -1.12949 | -1.84071
|  | -1.13193 | -1.8527
|  | -1.13438 | -1.86515
|  | -1.13682 | -1.87901
|  | -1.13926 | -1.89116
|  | -1.1417 | -1.90377
|  | -1.14414 | -1.91591
|  | -1.14658 | -1.9279
|  | -1.14902 | -1.9402
|  | -1.15147 | -1.94596
|  | -1.15391 | -1.95904
|  | -1.15635 | -1.97119
|  | -1.15879 | -1.98551
|  | -1.16123 | -2.00108
|  | -1.16367 | -2.01509
|  | -1.16611 | -2.03051
|  | -1.16855 | -2.04546
|  | -1.171 | -2.05994
|  | -1.17344 | -2.07504
|  | -1.17588 | -2.08936
|  | -1.17832 | -2.10353
|  | -1.18076 | -2.11817
|  | -1.1832 | -2.13545
|  | -1.18564 | -2.15647
|  | -1.18809 | -2.17609
|  | -1.19053 | -2.19836
|  | -1.19297 | -2.21611
|  | -1.19541 | -2.23495
|  | -1.19785 | -2.25425
|  | -- | --