## FIgure_6c
| W@C:N |  | Mo@C:N |  | RPM/BP
Potential (V) vs RHE | Product Rate ( ummol/ cm2 h) | error | Product Rate ( ummol/ cm2 h) | error | Product Rate ( ummol/ cm2 h) | error
-0.266 | 9.14821 | 2.2482 | 9.81069 | 3.82505 | 6.3376 | 0.94421
-0.506 | 31.35688 | 4.07867 | 5.80644 | 1.79223 | 24.17361 | 6.8481
-0.806 | 89.18745 | 11.30001 | 52.33601 | 16.51909 | 48.34218 | 4.59905