## FIgure_6c
| W@C:N |  | Mo@C:N |  | RPM/BP
Potential (V) vs RHE | Product Rate ( umol/ mF h) | error | Product Rate ( umol/ mF h) | error | Product Rate ( umol/ mF h) | error
-0.266 | 0.82416 | 0.20254 | 0.82443 | 0.31826 | 0.25452 | 0.02583
-0.506 | 2.82494 | 0.25035 | 0.48794 | 0.14918 | 0.97083 | 0.23562
-0.806 | 8.03491 | 0.9428 | 4.39798 | 1.3577 | 1.96555 | 0.14811