## FIgure_6c
| W@C:N | Mo@C:N
Potential (V) vs RHE | TOF (h-1) | TOF (h-1)
-0.266 | 604.39988 | 64.35035
-0.506 | 2071.67172 | 38.08561
-0.806 | 5892.3943 | 343.28258