## Viability
Supplementary file 21 Chapter 5 2HAP and iBMDM cell viability and cytokine release
| 2-HAP |  |  |  | 2-HAP + LPS
| n1 | n2 | n3 |  | n1 | n2 | n3
0 | 100 | 100 | 100 |  | 92.5508 | 85.60352 | 83.34231
10 | 105.7477 | 101.2018 | 99.17644 |  | 98.39231 | 87.98722 | 77.4137
30 | 95.58903 | 104.0298 | 93.83106 |  | 91.9748 | 87.30826 | 77.37331
50 | 91.97101 | 98.22611 | 81.49319 |  | 99.65894 | 87.38265 | 78.73555
75 | 97.59841 | 106.9122 | 90.33999 |  | 90.59921 | 91.64501 | 80.70588
100 | 91.61385 | 100.0702 | 77.1454 |  | 100.0729 | 90.84556 | 81.71073
CONTROL | 31011 | 32686 | 32835 | 27900 | 26995 | 25557 | 0 | 32177.33 | 26817.33 | 0 | 100 | 83.34231
HAPh | 32552 | 32905 | 30280 | 26135 | 24978 | 23616 | 10 | 31912.33 | 24909.67 | 10 | 99.17644 | 77.41371
| 31854 | 29187 | 29536 | 25565 | 24559 | 24566 | 30 | 30192.33 | 24896.67 | 30 | 93.83106 | 77.37331
| 26561 | 26364 | 25742 | 25634 | 26080 | 24291 | 50 | 26222.33 | 25335 | 50 | 81.49318 | 78.73555
| 31363 | 28401 | 27443 | 26496 | 25315 | 26096 | 75 | 29069 | 25969 | 75 | 90.33999 | 80.70588
| 24414 | 24507 | 25549 | 26602 | 26667 | 25608 | 100 | 24823.33 | 26292.33 | 100 | 77.1454 | 81.71073
CONTROL | 32751 | 31238 | 31451 | 27538 | 27786 | 26376 | 0 | 31813.33 | 27233.33 | 0 | 100 | 85.60352
HAPh | 30937 | 33217 | 32433 | 27696 | 28402 | 27877 | 10 | 32195.67 | 27991.67 | 10 | 101.2018 | 87.98722
| 33845 | 32531 | 32910 | 27614 | 27859 | 27854 | 30 | 33095.33 | 27775.67 | 30 | 104.0298 | 87.30826
| 31017 | 31180 | 31550 | 28094 | 28649 | 26655 | 50 | 31249 | 27799.33 | 50 | 98.22611 | 87.38265
| 34765 | 33835 | 33437 | 29246 | 29409 | 28811 | 75 | 34012.33 | 29155.33 | 75 | 106.9122 | 91.64501
| 31667 | 31829 | 32011 | 29002 | 28997 | 28704 | 100 | 31835.67 | 28901 | 100 | 100.0702 | 90.84556
CONTROL | 35741 | 34835 | 34979 | 32894 | 33144 | 31654 | 0 | 35185 | 32564 | 0 | 100 | 92.5508
HAPh | 36991 | 37532 | 37099 | 33575 | 33460 | 36823 | 10 | 37207.33 | 34619.33 | 10 | 105.7477 | 98.39231
| 34858 | 33349 | 32692 | 31883 | 31758 | 33443 | 30 | 33633 | 32361.33 | 30 | 95.58903 | 91.9748
| 32094 | 31705 | 33281 | 33798 | 34453 | 36944 | 50 | 32360 | 35065 | 50 | 91.97101 | 99.65895
| 36019 | 34387 | 32614 | 31801 | 31726 | 32105 | 75 | 34340 | 31877.33 | 75 | 97.59841 | 90.59921
| 32044 | 31574 | 33085 | 33724 | 34513 | 37395 | 100 | 32234.33 | 35210.67 | 100 | 91.61385 | 100.0729

## Antiinflammatory
IFN-b |  | N1 | N2 | N3
| CTRL | #VALUE! | #VALUE! | #VALUE!
| LPS | 172.97 | 162.826 | 198.268
| HAPh | #VALUE! | #VALUE! | #VALUE!
| HAPh+ | 136.832 | 100.662 | 153.878
Rantes |  | N1 | N2 | N3
| CTRL | 511.64 | 737.04 | 509.98
| LPS | 59938.92 | 89701.88 | 56227.12
| HAPh | 424.68 | 392.78 | 64.62
| HAPh+ | 45635.72 | 57277.66 | 41101.2
IL-6 |  | N1 | N2 | N3
| CTRL | 211.9 | 110.28 | 13.32
| LPS | 14528.34 | 13832.7 | 14103.76
| HAPh | #VALUE! | #VALUE! | #VALUE!
| HAPh+ | 12800.42 | 11553.46 | 11549.56
TNF-a
|  | N1 | N2 | N3
| CTRL | 371.48 | 65.28 | 208.22
| LPS | 15992.44 | 12973.38 | 20959.56
| HAPh | 138.44 | 36.7 | 35.7
| HAPh+ | 15488.38 | 12124.64 | 16889.04